## Лист1
Tau, s | T, deg. C | TG, mg | DTG | DTA
3125 | 553.3768 | 28.66859 | 51.15349 | 56.75651
3126 | 553.5507 | 28.6725 | 51.15356 | 56.76711
3127 | 553.724 | 28.67681 | 51.15363 | 56.7755
3128 | 553.8972 | 28.68132 | 51.1537 | 56.78161
3129 | 554.0704 | 28.68577 | 51.15377 | 56.78511
3130 | 554.244 | 28.69 | 51.15384 | 56.78585
3131 | 554.4177 | 28.69391 | 51.15391 | 56.78407
3132 | 554.5914 | 28.69741 | 51.15398 | 56.78025
3133 | 554.7648 | 28.70042 | 51.15404 | 56.77482
3134 | 554.9378 | 28.70281 | 51.15411 | 56.76808
3135 | 555.1104 | 28.70435 | 51.15418 | 56.76011
3136 | 555.2828 | 28.70478 | 51.15425 | 56.75106
3137 | 555.4553 | 28.70407 | 51.15431 | 56.74108
3138 | 555.6284 | 28.70223 | 51.15437 | 56.73027
3139 | 555.8023 | 28.6993 | 51.15443 | 56.71874
3140 | 555.9775 | 28.69543 | 51.15449 | 56.70676
3141 | 556.1542 | 28.69083 | 51.15455 | 56.69466
3142 | 556.3325 | 28.68566 | 51.1546 | 56.68286
3143 | 556.5119 | 28.68002 | 51.15466 | 56.67212
3144 | 556.6923 | 28.67405 | 51.15471 | 56.6631
3145 | 556.8729 | 28.66788 | 51.15476 | 56.65625
3146 | 557.0533 | 28.66172 | 51.1548 | 56.65213
3147 | 557.2328 | 28.6557 | 51.15484 | 56.65096
3148 | 557.4107 | 28.64993 | 51.15488 | 56.65275
3149 | 557.5865 | 28.64448 | 51.15492 | 56.65689
3150 | 557.7598 | 28.63951 | 51.15495 | 56.66245
3151 | 557.9305 | 28.63515 | 51.15499 | 56.66848
3152 | 558.0987 | 28.63149 | 51.15501 | 56.67419
3153 | 558.2645 | 28.62845 | 51.15504 | 56.67927
3154 | 558.4283 | 28.62605 | 51.15506 | 56.68353
3155 | 558.5905 | 28.62429 | 51.15508 | 56.68683
3156 | 558.7515 | 28.62315 | 51.1551 | 56.6891
3157 | 558.9118 | 28.6226 | 51.15511 | 56.69054
3158 | 559.072 | 28.62257 | 51.15512 | 56.69138
3159 | 559.2326 | 28.62297 | 51.15512 | 56.69191
3160 | 559.3941 | 28.6237 | 51.15512 | 56.69239
3161 | 559.557 | 28.62461 | 51.15512 | 56.69289
3162 | 559.7217 | 28.62559 | 51.15512 | 56.69344
3163 | 559.8885 | 28.62663 | 51.15511 | 56.69416
3164 | 560.0576 | 28.62771 | 51.1551 | 56.69512
3165 | 560.2287 | 28.62884 | 51.15508 | 56.69622
3166 | 560.4018 | 28.63013 | 51.15507 | 56.69741
3167 | 560.5767 | 28.63167 | 51.15505 | 56.69882
3168 | 560.7531 | 28.63356 | 51.15503 | 56.70046
3169 | 560.9308 | 28.63584 | 51.155 | 56.70228
3170 | 561.1094 | 28.63853 | 51.15498 | 56.70408
3171 | 561.2886 | 28.6416 | 51.15495 | 56.70582
3172 | 561.4682 | 28.64499 | 51.15493 | 56.70732
3173 | 561.6479 | 28.64861 | 51.1549 | 56.70836
3174 | 561.8279 | 28.65231 | 51.15487 | 56.70882
3175 | 562.0079 | 28.65592 | 51.15484 | 56.70884
3176 | 562.1877 | 28.65936 | 51.15481 | 56.70887
3177 | 562.367 | 28.66254 | 51.15478 | 56.70935
3178 | 562.5456 | 28.66528 | 51.15475 | 56.71056
3179 | 562.7233 | 28.6674 | 51.15472 | 56.71274
3180 | 562.8996 | 28.66877 | 51.15469 | 56.71614
3181 | 563.0746 | 28.66927 | 51.15466 | 56.721
3182 | 563.2481 | 28.66887 | 51.15463 | 56.72735
3183 | 563.4206 | 28.66765 | 51.1546 | 56.73512
3184 | 563.5919 | 28.66567 | 51.15457 | 56.74405
3185 | 563.762 | 28.6631 | 51.15454 | 56.75373
3186 | 563.9309 | 28.66021 | 51.15451 | 56.76339
3187 | 564.0989 | 28.65724 | 51.15448 | 56.77257
3188 | 564.2666 | 28.65437 | 51.15445 | 56.78095
3189 | 564.4342 | 28.65169 | 51.15442 | 56.78835
3190 | 564.602 | 28.64914 | 51.15439 | 56.7946
3191 | 564.7701 | 28.64669 | 51.15437 | 56.79959
3192 | 564.9384 | 28.64435 | 51.15434 | 56.80351
3193 | 565.107 | 28.64224 | 51.15431 | 56.8064
3194 | 565.2758 | 28.6406 | 51.15429 | 56.80825
3195 | 565.4446 | 28.63966 | 51.15426 | 56.80921
3196 | 565.6133 | 28.63959 | 51.15424 | 56.80939
3197 | 565.7819 | 28.64036 | 51.15421 | 56.80892
3198 | 565.9504 | 28.6419 | 51.15419 | 56.80808
3199 | 566.1189 | 28.64408 | 51.15418 | 56.80712
3200 | 566.2879 | 28.64672 | 51.15416 | 56.80614
3201 | 566.4573 | 28.64962 | 51.15415 | 56.80477
3202 | 566.627 | 28.65255 | 51.15414 | 56.80246
3203 | 566.7972 | 28.65536 | 51.15414 | 56.79878
3204 | 566.9681 | 28.6579 | 51.15413 | 56.79396
3205 | 567.1399 | 28.65997 | 51.15413 | 56.78876
3206 | 567.3125 | 28.66151 | 51.15414 | 56.78399
3207 | 567.4859 | 28.66254 | 51.15414 | 56.78037
3208 | 567.6598 | 28.6631 | 51.15415 | 56.77838
3209 | 567.8342 | 28.6633 | 51.15416 | 56.77842
3210 | 568.0089 | 28.66322 | 51.15418 | 56.78086
3211 | 568.1836 | 28.66287 | 51.1542 | 56.78603
3212 | 568.3584 | 28.66224 | 51.15423 | 56.79424
3213 | 568.5331 | 28.66142 | 51.15425 | 56.80552
3214 | 568.7077 | 28.66059 | 51.15428 | 56.8198
3215 | 568.8819 | 28.65992 | 51.15432 | 56.83669
3216 | 569.0558 | 28.65949 | 51.15435 | 56.85555
3217 | 569.2296 | 28.65921 | 51.15439 | 56.87582
3218 | 569.4035 | 28.65902 | 51.15443 | 56.8969
3219 | 569.5774 | 28.65886 | 51.15447 | 56.91811
3220 | 569.7515 | 28.65862 | 51.15452 | 56.93884
3221 | 569.9256 | 28.65828 | 51.15456 | 56.95821
3222 | 570.0994 | 28.65778 | 51.15461 | 56.97548
3223 | 570.2724 | 28.65702 | 51.15466 | 56.99043
3224 | 570.4444 | 28.65587 | 51.1547 | 57.00281
3225 | 570.6156 | 28.65427 | 51.15475 | 57.01224
3226 | 570.7862 | 28.65213 | 51.1548 | 57.0186
3227 | 570.9565 | 28.64936 | 51.15485 | 57.02191
3228 | 571.127 | 28.64594 | 51.1549 | 57.02219
3229 | 571.2977 | 28.64186 | 51.15495 | 57.01935
3230 | 571.4686 | 28.63722 | 51.155 | 57.0133
3231 | 571.6393 | 28.63209 | 51.15505 | 57.00408
3232 | 571.8094 | 28.62654 | 51.1551 | 56.99203
3233 | 571.9786 | 28.62075 | 51.15515 | 56.97761
3234 | 572.147 | 28.61494 | 51.1552 | 56.9614
3235 | 572.3146 | 28.60942 | 51.15525 | 56.94404
3236 | 572.4813 | 28.60456 | 51.1553 | 56.92603
3237 | 572.6471 | 28.60065 | 51.15535 | 56.90782
3238 | 572.812 | 28.59781 | 51.1554 | 56.89009
3239 | 572.9762 | 28.59603 | 51.15546 | 56.87331
3240 | 573.1397 | 28.59523 | 51.15551 | 56.858
3241 | 573.3026 | 28.59534 | 51.15557 | 56.84441
3242 | 573.4648 | 28.59631 | 51.15563 | 56.83266
3243 | 573.6266 | 28.59812 | 51.15569 | 56.82252
3244 | 573.7878 | 28.60085 | 51.15575 | 56.81355
3245 | 573.9487 | 28.60445 | 51.15581 | 56.80544
3246 | 574.1094 | 28.6087 | 51.15588 | 56.79788
3247 | 574.27 | 28.61336 | 51.15595 | 56.79049
3248 | 574.4306 | 28.61819 | 51.15602 | 56.78245
3249 | 574.5914 | 28.62308 | 51.15609 | 56.77301
3250 | 574.7527 | 28.6279 | 51.15616 | 56.76203
3251 | 574.9147 | 28.63237 | 51.15624 | 56.74959
3252 | 575.077 | 28.63618 | 51.15632 | 56.73578
3253 | 575.2396 | 28.63914 | 51.1564 | 56.72064
3254 | 575.4023 | 28.64122 | 51.15649 | 56.70395
3255 | 575.5653 | 28.64236 | 51.15657 | 56.68596
3256 | 575.7286 | 28.64249 | 51.15666 | 56.66724
3257 | 575.8924 | 28.64166 | 51.15675 | 56.64832
3258 | 576.0566 | 28.63984 | 51.15684 | 56.62983
3259 | 576.2214 | 28.63688 | 51.15693 | 56.61243
3260 | 576.3865 | 28.63278 | 51.15702 | 56.59646
3261 | 576.552 | 28.62785 | 51.15711 | 56.58214
3262 | 576.718 | 28.62247 | 51.15721 | 56.56955
3263 | 576.8846 | 28.61698 | 51.1573 | 56.55871
3264 | 577.0522 | 28.61166 | 51.15739 | 56.54953
3265 | 577.2213 | 28.60665 | 51.15749 | 56.54162
3266 | 577.3923 | 28.60206 | 51.15758 | 56.53457
3267 | 577.5654 | 28.59795 | 51.15767 | 56.52818
3268 | 577.7405 | 28.59442 | 51.15776 | 56.52248
3269 | 577.9173 | 28.59151 | 51.15785 | 56.51761
3270 | 578.0954 | 28.58919 | 51.15794 | 56.51408
3271 | 578.2745 | 28.58751 | 51.15802 | 56.51227
3272 | 578.4541 | 28.58656 | 51.15811 | 56.51242
3273 | 578.6339 | 28.5863 | 51.1582 | 56.51457
3274 | 578.8135 | 28.58665 | 51.15828 | 56.51871
3275 | 578.9923 | 28.58756 | 51.15837 | 56.52479
3276 | 579.17 | 28.58904 | 51.15845 | 56.53281
3277 | 579.3463 | 28.59122 | 51.15853 | 56.54283
3278 | 579.5212 | 28.59421 | 51.15862 | 56.55454
3279 | 579.6945 | 28.59777 | 51.1587 | 56.56741
3280 | 579.8662 | 28.60162 | 51.15878 | 56.58076
3281 | 580.0363 | 28.60546 | 51.15887 | 56.59412
3282 | 580.205 | 28.60898 | 51.15895 | 56.6066
3283 | 580.3723 | 28.61188 | 51.15904 | 56.61717
3284 | 580.5382 | 28.61388 | 51.15912 | 56.62508
3285 | 580.7032 | 28.61485 | 51.15921 | 56.63028
3286 | 580.8673 | 28.61482 | 51.1593 | 56.63342
3287 | 581.0306 | 28.61385 | 51.15939 | 56.63535
3288 | 581.193 | 28.61195 | 51.15949 | 56.63662
3289 | 581.3544 | 28.60914 | 51.15959 | 56.63761
3290 | 581.5145 | 28.60544 | 51.15969 | 56.63858
3291 | 581.673 | 28.60087 | 51.15979 | 56.63975
3292 | 581.8299 | 28.59559 | 51.15989 | 56.64071
3293 | 581.9855 | 28.58976 | 51.15999 | 56.64116
3294 | 582.1404 | 28.58344 | 51.1601 | 56.64079
3295 | 582.2955 | 28.57681 | 51.16021 | 56.63913
3296 | 582.4511 | 28.57004 | 51.16031 | 56.63568
3297 | 582.6078 | 28.56319 | 51.16042 | 56.63028
3298 | 582.766 | 28.5562 | 51.16053 | 56.62293
3299 | 582.9259 | 28.54915 | 51.16064 | 56.61375
3300 | 583.0876 | 28.54219 | 51.16074 | 56.60335
3301 | 583.2511 | 28.53554 | 51.16085 | 56.59246
3302 | 583.416 | 28.52944 | 51.16095 | 56.58191
3303 | 583.5821 | 28.52422 | 51.16106 | 56.57215
3304 | 583.7492 | 28.52005 | 51.16116 | 56.56313
3305 | 583.917 | 28.51702 | 51.16126 | 56.55467
3306 | 584.0851 | 28.51511 | 51.16136 | 56.54673
3307 | 584.2534 | 28.51436 | 51.16145 | 56.5391
3308 | 584.422 | 28.51487 | 51.16154 | 56.53171
3309 | 584.5909 | 28.51663 | 51.16163 | 56.52464
3310 | 584.7603 | 28.51958 | 51.16172 | 56.51817
3311 | 584.93 | 28.52365 | 51.1618 | 56.51211
3312 | 585.0998 | 28.52871 | 51.16188 | 56.50607
3313 | 585.2693 | 28.53452 | 51.16196 | 56.49974
3314 | 585.4385 | 28.54088 | 51.16203 | 56.49308
3315 | 585.6077 | 28.54763 | 51.1621 | 56.48626
3316 | 585.777 | 28.55453 | 51.16217 | 56.47935
3317 | 585.9466 | 28.56135 | 51.16223 | 56.47231
3318 | 586.1164 | 28.56794 | 51.16228 | 56.465
3319 | 586.2861 | 28.57414 | 51.16234 | 56.4574
3320 | 586.4555 | 28.57982 | 51.16239 | 56.44913
3321 | 586.6245 | 28.58471 | 51.16243 | 56.43977
3322 | 586.793 | 28.58847 | 51.16247 | 56.42881
3323 | 586.9607 | 28.59103 | 51.16251 | 56.41622
3324 | 587.1276 | 28.59233 | 51.16254 | 56.4022
3325 | 587.2939 | 28.59239 | 51.16257 | 56.38721
3326 | 587.4598 | 28.59112 | 51.16259 | 56.37163
3327 | 587.6253 | 28.58843 | 51.1626 | 56.35564
3328 | 587.79 | 28.58424 | 51.16262 | 56.33929
3329 | 587.954 | 28.57865 | 51.16262 | 56.32252
3330 | 588.1172 | 28.57181 | 51.16262 | 56.30549
3331 | 588.2795 | 28.56404 | 51.16261 | 56.28867
3332 | 588.441 | 28.55574 | 51.1626 | 56.27233
3333 | 588.602 | 28.54731 | 51.16258 | 56.25664
3334 | 588.7629 | 28.53918 | 51.16256 | 56.24166
3335 | 588.924 | 28.53174 | 51.16253 | 56.22714
3336 | 589.0858 | 28.52544 | 51.16249 | 56.21263
3337 | 589.2484 | 28.52048 | 51.16245 | 56.19785
3338 | 589.4121 | 28.51688 | 51.1624 | 56.18288
3339 | 589.5769 | 28.51452 | 51.16235 | 56.16806
3340 | 589.743 | 28.51321 | 51.16229 | 56.15387
3341 | 589.9103 | 28.51262 | 51.16224 | 56.14069
3342 | 590.079 | 28.51251 | 51.16217 | 56.12835
3343 | 590.2493 | 28.51273 | 51.16211 | 56.11664
3344 | 590.4211 | 28.51317 | 51.16204 | 56.10539
3345 | 590.5942 | 28.51366 | 51.16198 | 56.09431
3346 | 590.7683 | 28.51409 | 51.16191 | 56.08306
3347 | 590.9428 | 28.51427 | 51.16184 | 56.07182
3348 | 591.1172 | 28.51404 | 51.16177 | 56.06099
3349 | 591.291 | 28.51319 | 51.1617 | 56.05091
3350 | 591.4638 | 28.51158 | 51.16163 | 56.04194
3351 | 591.6355 | 28.50912 | 51.16156 | 56.03423
3352 | 591.8058 | 28.50584 | 51.16149 | 56.0279
3353 | 591.9748 | 28.50182 | 51.16143 | 56.0228
3354 | 592.1425 | 28.49707 | 51.16137 | 56.0187
3355 | 592.3093 | 28.49151 | 51.16131 | 56.01535
3356 | 592.4754 | 28.4852 | 51.16125 | 56.01207
3357 | 592.6411 | 28.47842 | 51.1612 | 56.008
3358 | 592.8065 | 28.47155 | 51.16116 | 56.0025
3359 | 592.9716 | 28.46496 | 51.16112 | 55.99506
3360 | 593.1368 | 28.45893 | 51.16108 | 55.98519
3361 | 593.3021 | 28.45366 | 51.16106 | 55.9724
3362 | 593.4675 | 28.44932 | 51.16104 | 55.95652
3363 | 593.6327 | 28.44605 | 51.16102 | 55.93728
3364 | 593.7977 | 28.44401 | 51.16102 | 55.91459
3365 | 593.9622 | 28.44315 | 51.16103 | 55.88861
3366 | 594.1259 | 28.44335 | 51.16104 | 55.8595
3367 | 594.2889 | 28.44442 | 51.16106 | 55.82738
3368 | 594.4512 | 28.44614 | 51.1611 | 55.79278
3369 | 594.6126 | 28.44824 | 51.16114 | 55.75642
3370 | 594.7728 | 28.4504 | 51.16119 | 55.71892
3371 | 594.9319 | 28.45229 | 51.16126 | 55.68074
3372 | 595.0899 | 28.45368 | 51.16133 | 55.64222
3373 | 595.2469 | 28.45435 | 51.16142 | 55.60349
3374 | 595.4029 | 28.45436 | 51.16151 | 55.56481
3375 | 595.5579 | 28.45389 | 51.16162 | 55.52643
3376 | 595.7117 | 28.45313 | 51.16173 | 55.48819
3377 | 595.8643 | 28.45219 | 51.16185 | 55.44966
3378 | 596.0154 | 28.45113 | 51.16199 | 55.41031
3379 | 596.1652 | 28.44997 | 51.16213 | 55.36976
3380 | 596.3135 | 28.44868 | 51.16227 | 55.32786
3381 | 596.4604 | 28.44715 | 51.16243 | 55.28467
3382 | 596.606 | 28.44529 | 51.16259 | 55.24038
3383 | 596.7508 | 28.44309 | 51.16276 | 55.19533
3384 | 596.895 | 28.44051 | 51.16293 | 55.14956
3385 | 597.0387 | 28.43751 | 51.16311 | 55.10313
3386 | 597.1822 | 28.43416 | 51.16328 | 55.05604
3387 | 597.3256 | 28.43049 | 51.16346 | 55.00849
3388 | 597.4692 | 28.42653 | 51.16365 | 54.96079
3389 | 597.6129 | 28.42226 | 51.16383 | 54.91284
3390 | 597.757 | 28.41764 | 51.16401 | 54.86435
3391 | 597.9016 | 28.41261 | 51.16419 | 54.81523
3392 | 598.0471 | 28.40712 | 51.16437 | 54.76533
3393 | 598.1937 | 28.40127 | 51.16454 | 54.71435
3394 | 598.3414 | 28.39529 | 51.16471 | 54.66168
3395 | 598.4899 | 28.38922 | 51.16488 | 54.60651
3396 | 598.6393 | 28.38306 | 51.16504 | 54.54858
3397 | 598.7892 | 28.37684 | 51.1652 | 54.48818
3398 | 598.9393 | 28.37057 | 51.16535 | 54.42561
3399 | 599.0897 | 28.36432 | 51.1655 | 54.36117
3400 | 599.2402 | 28.35812 | 51.16563 | 54.29565
3401 | 599.3913 | 28.35187 | 51.16577 | 54.2304
3402 | 599.5434 | 28.34559 | 51.16589 | 54.16692
3403 | 599.6973 | 28.33941 | 51.16601 | 54.10661
3404 | 599.8537 | 28.33342 | 51.16612 | 54.05082
3405 | 600.0133 | 28.32762 | 51.16622 | 54.00105
3406 | 600.1764 | 28.32198 | 51.16631 | 53.95864
3407 | 600.3433 | 28.3166 | 51.1664 | 53.92487
3408 | 600.5143 | 28.31171 | 51.16648 | 53.90066
3409 | 600.6895 | 28.30731 | 51.16655 | 53.88672
3410 | 600.8691 | 28.30338 | 51.16661 | 53.88362
3411 | 601.0531 | 28.29976 | 51.16666 | 53.89173
3412 | 601.2412 | 28.29635 | 51.16671 | 53.91113
3413 | 601.4332 | 28.29311 | 51.16675 | 53.94174
3414 | 601.6287 | 28.2899 | 51.16678 | 53.98349
3415 | 601.8269 | 28.28662 | 51.1668 | 54.03593
3416 | 602.0274 | 28.28329 | 51.16682 | 54.09817
3417 | 602.2297 | 28.28007 | 51.16684 | 54.16921
3418 | 602.4338 | 28.2771 | 51.16684 | 54.24778
3419 | 602.6392 | 28.27431 | 51.16684 | 54.33227
3420 | 602.8459 | 28.27144 | 51.16684 | 54.42115
3421 | 603.0537 | 28.2683 | 51.16683 | 54.51297
3422 | 603.262 | 28.26484 | 51.16681 | 54.60653
3423 | 603.4705 | 28.26111 | 51.1668 | 54.70086
3424 | 603.679 | 28.25706 | 51.16677 | 54.79542
3425 | 603.8873 | 28.25275 | 51.16675 | 54.89013
3426 | 604.0958 | 28.24838 | 51.16672 | 54.98494
3427 | 604.3044 | 28.2443 | 51.16669 | 55.07956
3428 | 604.5131 | 28.24095 | 51.16666 | 55.1733
3429 | 604.7216 | 28.23868 | 51.16662 | 55.26531
3430 | 604.9297 | 28.23768 | 51.16658 | 55.35475
3431 | 605.1371 | 28.23785 | 51.16654 | 55.4413
3432 | 605.3435 | 28.23898 | 51.1665 | 55.52489
3433 | 605.5487 | 28.24092 | 51.16646 | 55.60529
3434 | 605.7528 | 28.24341 | 51.16642 | 55.68258
3435 | 605.9556 | 28.24614 | 51.16638 | 55.75705
3436 | 606.1575 | 28.24882 | 51.16633 | 55.82871
3437 | 606.3582 | 28.25112 | 51.16629 | 55.89785
3438 | 606.5578 | 28.25284 | 51.16625 | 55.96499
3439 | 606.756 | 28.2539 | 51.16621 | 56.03066
3440 | 606.9529 | 28.25431 | 51.16618 | 56.09523
3441 | 607.1483 | 28.25406 | 51.16614 | 56.15899
3442 | 607.3423 | 28.25316 | 51.16611 | 56.22219
3443 | 607.5349 | 28.25158 | 51.16608 | 56.28532
3444 | 607.7263 | 28.24936 | 51.16606 | 56.34856
3445 | 607.9166 | 28.24668 | 51.16604 | 56.4119
3446 | 608.1057 | 28.24359 | 51.16603 | 56.47489
3447 | 608.2937 | 28.24001 | 51.16602 | 56.53684
3448 | 608.4808 | 28.23575 | 51.16601 | 56.59696
3449 | 608.6671 | 28.23074 | 51.16601 | 56.65449
3450 | 608.8526 | 28.22507 | 51.16602 | 56.70877
3451 | 609.0374 | 28.21897 | 51.16603 | 56.75959
3452 | 609.2217 | 28.21261 | 51.16604 | 56.80696
3453 | 609.4059 | 28.20627 | 51.16606 | 56.85085
3454 | 609.5904 | 28.20015 | 51.16609 | 56.89123
3455 | 609.7757 | 28.19435 | 51.16612 | 56.92808
3456 | 609.9621 | 28.18888 | 51.16616 | 56.9617
3457 | 610.1495 | 28.18364 | 51.1662 | 56.9924
3458 | 610.3377 | 28.17849 | 51.16625 | 57.02059
3459 | 610.5266 | 28.17341 | 51.1663 | 57.04676
3460 | 610.7159 | 28.16837 | 51.16635 | 57.07152
3461 | 610.9056 | 28.16329 | 51.16641 | 57.09544
3462 | 611.0954 | 28.15824 | 51.16647 | 57.11895
3463 | 611.2853 | 28.15327 | 51.16654 | 57.14234
3464 | 611.475 | 28.14841 | 51.1666 | 57.16567
3465 | 611.6641 | 28.14385 | 51.16667 | 57.18868
3466 | 611.8524 | 28.13976 | 51.16673 | 57.21129
3467 | 612.0396 | 28.1361 | 51.1668 | 57.23329
3468 | 612.2255 | 28.13279 | 51.16687 | 57.25459
3469 | 612.4101 | 28.1297 | 51.16694 | 57.27549
3470 | 612.5934 | 28.1267 | 51.16701 | 57.29623
3471 | 612.7756 | 28.12387 | 51.16708 | 57.31708
3472 | 612.9566 | 28.12123 | 51.16715 | 57.33796
3473 | 613.1364 | 28.1187 | 51.16722 | 57.35883
3474 | 613.315 | 28.11609 | 51.16729 | 57.37963
3475 | 613.4925 | 28.11322 | 51.16736 | 57.40025
3476 | 613.669 | 28.10996 | 51.16743 | 57.42071
3477 | 613.8447 | 28.10632 | 51.1675 | 57.4412
3478 | 614.0202 | 28.1024 | 51.16756 | 57.46178
3479 | 614.1957 | 28.09826 | 51.16763 | 57.48239
3480 | 614.3716 | 28.09401 | 51.1677 | 57.50297
3481 | 614.5482 | 28.08999 | 51.16776 | 57.52317
3482 | 614.7254 | 28.08657 | 51.16782 | 57.54288
3483 | 614.9031 | 28.08409 | 51.16788 | 57.56238
3484 | 615.0813 | 28.08277 | 51.16794 | 57.58222
3485 | 615.2601 | 28.08264 | 51.168 | 57.60301
3486 | 615.4399 | 28.0837 | 51.16806 | 57.62501
3487 | 615.6208 | 28.08582 | 51.16812 | 57.64803
3488 | 615.8031 | 28.08864 | 51.16817 | 57.6717
3489 | 615.9866 | 28.09169 | 51.16823 | 57.69572
3490 | 616.1712 | 28.09446 | 51.16828 | 57.72006
3491 | 616.3567 | 28.09649 | 51.16833 | 57.74454
3492 | 616.5427 | 28.09759 | 51.16838 | 57.76927
3493 | 616.7289 | 28.09779 | 51.16843 | 57.79425
3494 | 616.9148 | 28.09707 | 51.16848 | 57.81926
3495 | 617.1001 | 28.09561 | 51.16853 | 57.84384
3496 | 617.2844 | 28.09358 | 51.16857 | 57.86784
3497 | 617.4673 | 28.09105 | 51.16862 | 57.89111
3498 | 617.6488 | 28.08803 | 51.16866 | 57.91347
3499 | 617.8285 | 28.08457 | 51.16871 | 57.93487
3500 | 618.0066 | 28.08071 | 51.16875 | 57.95557
3501 | 618.1831 | 28.07651 | 51.1688 | 57.97554
3502 | 618.3585 | 28.07204 | 51.16884 | 57.99488
3503 | 618.5333 | 28.06723 | 51.16888 | 58.01382
3504 | 618.7078 | 28.06205 | 51.16892 | 58.03234
3505 | 618.8823 | 28.05671 | 51.16896 | 58.05028
3506 | 619.0566 | 28.0513 | 51.169 | 58.06746
3507 | 619.2309 | 28.0458 | 51.16904 | 58.08394
3508 | 619.405 | 28.04022 | 51.16908 | 58.09958
3509 | 619.5789 | 28.03461 | 51.16912 | 58.11443
3510 | 619.7526 | 28.02904 | 51.16916 | 58.12822
3511 | 619.9258 | 28.02353 | 51.1692 | 58.14053
3512 | 620.0987 | 28.01812 | 51.16923 | 58.15124
3513 | 620.2715 | 28.01293 | 51.16927 | 58.16047
3514 | 620.4445 | 28.00819 | 51.1693 | 58.16806
3515 | 620.6183 | 28.00413 | 51.16934 | 58.17374
3516 | 620.793 | 28.00096 | 51.16937 | 58.17716
3517 | 620.9688 | 27.99875 | 51.16941 | 58.17829
3518 | 621.1457 | 27.99748 | 51.16945 | 58.17786
3519 | 621.3236 | 27.99703 | 51.16948 | 58.17679
3520 | 621.5021 | 27.99719 | 51.16952 | 58.17592
3521 | 621.6813 | 27.99767 | 51.16955 | 58.17574
3522 | 621.8609 | 27.99826 | 51.16959 | 58.17662
3523 | 622.0408 | 27.99883 | 51.16962 | 58.17879
3524 | 622.2208 | 27.99915 | 51.16966 | 58.1824
3525 | 622.401 | 27.99903 | 51.1697 | 58.18749
3526 | 622.5812 | 27.99845 | 51.16973 | 58.19441
3527 | 622.7617 | 27.99742 | 51.16977 | 58.2039
3528 | 622.9423 | 27.99588 | 51.16981 | 58.21625
3529 | 623.1231 | 27.99382 | 51.16985 | 58.23102
3530 | 623.3039 | 27.99131 | 51.16989 | 58.24738
3531 | 623.4843 | 27.98836 | 51.16994 | 58.26451
3532 | 623.6639 | 27.98489 | 51.16998 | 58.28176
3533 | 623.8426 | 27.98078 | 51.17003 | 58.29841
3534 | 624.0201 | 27.97595 | 51.17008 | 58.31328
3535 | 624.1965 | 27.97046 | 51.17013 | 58.32542
3536 | 624.3717 | 27.96432 | 51.17018 | 58.33451
3537 | 624.546 | 27.95761 | 51.17024 | 58.34063
3538 | 624.72 | 27.95043 | 51.17029 | 58.34422
3539 | 624.8941 | 27.94294 | 51.17035 | 58.34576
3540 | 625.0686 | 27.93528 | 51.17041 | 58.34585
3541 | 625.2439 | 27.92761 | 51.17047 | 58.34497
3542 | 625.4199 | 27.92014 | 51.17053 | 58.34336
3543 | 625.5962 | 27.9131 | 51.17059 | 58.34139
3544 | 625.7729 | 27.90653 | 51.17065 | 58.33974
3545 | 625.9499 | 27.90045 | 51.17071 | 58.33889
3546 | 626.1271 | 27.89485 | 51.17077 | 58.33918
3547 | 626.3045 | 27.88974 | 51.17083 | 58.34078
3548 | 626.4823 | 27.88512 | 51.17089 | 58.34355
3549 | 626.6605 | 27.88101 | 51.17095 | 58.34726
3550 | 626.8391 | 27.87742 | 51.17101 | 58.35177
3551 | 627.018 | 27.87424 | 51.17107 | 58.35695
3552 | 627.1972 | 27.87153 | 51.17113 | 58.36286
3553 | 627.376 | 27.86935 | 51.17119 | 58.3699
3554 | 627.5542 | 27.86763 | 51.17124 | 58.37847
3555 | 627.7313 | 27.86615 | 51.1713 | 58.3888
3556 | 627.9069 | 27.86472 | 51.17135 | 58.40081
3557 | 628.0808 | 27.86314 | 51.17141 | 58.4142
3558 | 628.2528 | 27.86128 | 51.17146 | 58.42854
3559 | 628.4229 | 27.85907 | 51.17151 | 58.4432481
3560 | 628.5914 | 27.85657 | 51.17156 | 58.4576
3561 | 628.7582 | 27.8538 | 51.17161 | 58.47102
3562 | 628.924 | 27.85074 | 51.17165 | 58.48327
3563 | 629.0891 | 27.84729 | 51.1717 | 58.49443
3564 | 629.2542 | 27.84333 | 51.17174 | 58.50447
3565 | 629.4201 | 27.83866 | 51.17179 | 58.5131
3566 | 629.5871 | 27.8331 | 51.17183 | 58.51987
3567 | 629.7556 | 27.82655 | 51.17187 | 58.52463
3568 | 629.9257 | 27.81899 | 51.17192 | 58.52751
3569 | 630.0975 | 27.8106 | 51.17196 | 58.52879
3570 | 630.2712 | 27.8017 | 51.172 | 58.52905
3571 | 630.4468 | 27.79265 | 51.17204 | 58.5291
3572 | 630.6242 | 27.78375 | 51.17208 | 58.5296
3573 | 630.8033 | 27.7752 | 51.17212 | 58.53083
3574 | 630.9839 | 27.76712 | 51.17217 | 58.53249
3575 | 631.1658 | 27.75954 | 51.17221 | 58.53439
3576 | 631.3489 | 27.75249 | 51.17225 | 58.53648
3577 | 631.5333 | 27.74604 | 51.1723 | 58.53888
3578 | 631.7185 | 27.74026 | 51.17235 | 58.54139
3579 | 631.9043 | 27.73517 | 51.1724 | 58.54378
3580 | 632.0904 | 27.73074 | 51.17245 | 58.54604
3581 | 632.2764 | 27.72692 | 51.1725 | 58.54798
3582 | 632.4618 | 27.72361 | 51.17255 | 58.5492
3583 | 632.6462 | 27.72074 | 51.17261 | 58.54926
3584 | 632.8287 | 27.71837 | 51.17267 | 58.54778
3585 | 633.0087 | 27.71665 | 51.17273 | 58.54445
3586 | 633.1856 | 27.71555 | 51.17279 | 58.53925
3587 | 633.3591 | 27.71498 | 51.17285 | 58.53247
3588 | 633.5293 | 27.71483 | 51.17292 | 58.52448
3589 | 633.6963 | 27.71497 | 51.17298 | 58.51577
3590 | 633.8605 | 27.71526 | 51.17305 | 58.50697
3591 | 634.0221 | 27.71555 | 51.17312 | 58.49838
3592 | 634.1816 | 27.71566 | 51.1732 | 58.49011
3593 | 634.3395 | 27.71541 | 51.17328 | 58.48246
3594 | 634.4963 | 27.7146 | 51.17336 | 58.47563
3595 | 634.6525 | 27.713 | 51.17344 | 58.46972
3596 | 634.8084 | 27.71042 | 51.17352 | 58.46501
3597 | 634.9643 | 27.70678 | 51.17361 | 58.46156
3598 | 635.1207 | 27.70203 | 51.1737 | 58.45932
3599 | 635.2778 | 27.6961 | 51.1738 | 58.45801
3600 | 635.436 | 27.68896 | 51.17389 | 58.45734
3601 | 635.5956 | 27.68073 | 51.174 | 58.45713
3602 | 635.7566 | 27.67155 | 51.1741 | 58.45708
3603 | 635.9193 | 27.66159 | 51.17421 | 58.45673
3604 | 636.0834 | 27.65106 | 51.17432 | 58.45549
3605 | 636.2486 | 27.64022 | 51.17444 | 58.4529
3606 | 636.4146 | 27.62953 | 51.17456 | 58.44889
3607 | 636.5809 | 27.61949 | 51.17468 | 58.44354
3608 | 636.7475 | 27.61041 | 51.17481 | 58.43707
3609 | 636.9142 | 27.60245 | 51.17495 | 58.42962
3610 | 637.0815 | 27.59573 | 51.17508 | 58.42149
3611 | 637.2495 | 27.59024 | 51.17522 | 58.41338
3612 | 637.4182 | 27.58583 | 51.17537 | 58.4061
3613 | 637.5876 | 27.58234 | 51.17552 | 58.40018
3614 | 637.7573 | 27.57953 | 51.17568 | 58.39592
3615 | 637.9271 | 27.57723 | 51.17584 | 58.39331
3616 | 638.0966 | 27.57539 | 51.176 | 58.39223
3617 | 638.2654 | 27.57404 | 51.17616 | 58.39265
3618 | 638.4335 | 27.57307 | 51.17633 | 58.39456
3619 | 638.6013 | 27.57225 | 51.17651 | 58.39809
3620 | 638.7691 | 27.57139 | 51.17668 | 58.40352
3621 | 638.9373 | 27.57021 | 51.17686 | 58.41098
3622 | 639.1066 | 27.56853 | 51.17703 | 58.42015
3623 | 639.2769 | 27.56627 | 51.17722 | 58.43098
3624 | 639.4486 | 27.5635 | 51.1774 | 58.44351
3625 | 639.6218 | 27.56034 | 51.17758 | 58.45757
3626 | 639.7965 | 27.55667 | 51.17777 | 58.473
3627 | 639.9725 | 27.55222 | 51.17795 | 58.48972
3628 | 640.1496 | 27.54683 | 51.17814 | 58.50733
3629 | 640.3272 | 27.54059 | 51.17832 | 58.52545
3630 | 640.5053 | 27.53358 | 51.17851 | 58.54382
3631 | 640.6836 | 27.52593 | 51.1787 | 58.56244
3632 | 640.8623 | 27.51769 | 51.17888 | 58.58119
3633 | 641.0408 | 27.50883 | 51.17907 | 58.59986
3634 | 641.2187 | 27.49945 | 51.17925 | 58.61794
3635 | 641.3954 | 27.48981 | 51.17944 | 58.63522
3636 | 641.571 | 27.48009 | 51.17962 | 58.65136
3637 | 641.7453 | 27.47042 | 51.17981 | 58.66596
3638 | 641.9182 | 27.46081 | 51.17999 | 58.67863
3639 | 642.0897 | 27.45122 | 51.18017 | 58.6892
3640 | 642.2599 | 27.4416 | 51.18035 | 58.69758
3641 | 642.4291 | 27.43205 | 51.18054 | 58.70323
3642 | 642.5978 | 27.42266 | 51.18072 | 58.70551
3643 | 642.7663 | 27.41351 | 51.1809 | 58.70391
3644 | 642.9347 | 27.40464 | 51.18108 | 58.69823
3645 | 643.1031 | 27.3961 | 51.18126 | 58.68868
3646 | 643.2714 | 27.38791 | 51.18143 | 58.67574
3647 | 643.4396 | 27.3801 | 51.18161 | 58.66019
3648 | 643.6077 | 27.37278 | 51.18179 | 58.64322
3649 | 643.7759 | 27.36617 | 51.18197 | 58.62612
3650 | 643.9442 | 27.36026 | 51.18215 | 58.61035
3651 | 644.113 | 27.35496 | 51.18232 | 58.59739
3652 | 644.2824 | 27.35021 | 51.1825 | 58.58835
3653 | 644.4528 | 27.34586 | 51.18268 | 58.58364
3654 | 644.6242 | 27.34177 | 51.18286 | 58.58327
3655 | 644.7966 | 27.33781 | 51.18304 | 58.58683
3656 | 644.97 | 27.3338 | 51.18322 | 58.59377
3657 | 645.1439 | 27.32958 | 51.1834 | 58.60335
3658 | 645.3182 | 27.32503 | 51.18358 | 58.61461
3659 | 645.4925 | 27.32011 | 51.18376 | 58.62655
3660 | 645.6663 | 27.3147 | 51.18394 | 58.63829
3661 | 645.8395 | 27.30871 | 51.18412 | 58.6495
3662 | 646.0119 | 27.30217 | 51.18431 | 58.66026
3663 | 646.1836 | 27.29514 | 51.18449 | 58.67046
3664 | 646.3544 | 27.28765 | 51.18468 | 58.67954
3665 | 646.5246 | 27.2798 | 51.18487 | 58.687
3666 | 646.694 | 27.27158 | 51.18505 | 58.69244
3667 | 646.8629 | 27.26298 | 51.18525 | 58.69587
3668 | 647.0315 | 27.25403 | 51.18544 | 58.69756
3669 | 647.1997 | 27.24474 | 51.18563 | 58.69782
3670 | 647.3678 | 27.23505 | 51.18582 | 58.69708
3671 | 647.5362 | 27.22488 | 51.18602 | 58.69576
3672 | 647.7051 | 27.21409 | 51.18621 | 58.6943
3673 | 647.8748 | 27.20256 | 51.18641 | 58.69327
3674 | 648.0452 | 27.1903 | 51.18661 | 58.69339
3675 | 648.2166 | 27.17734 | 51.18681 | 58.69487
3676 | 648.3889 | 27.16371 | 51.18701 | 58.69756
3677 | 648.562 | 27.14948 | 51.18721 | 58.70119
3678 | 648.7358 | 27.13474 | 51.18741 | 58.70542
3679 | 648.91 | 27.11966 | 51.18761 | 58.70989
3680 | 649.0845 | 27.10438 | 51.18782 | 58.71437
3681 | 649.2591 | 27.089 | 51.18802 | 58.71867
3682 | 649.4334 | 27.07372 | 51.18822 | 58.72281
3683 | 649.6075 | 27.05869 | 51.18843 | 58.72714
3684 | 649.7812 | 27.04414 | 51.18864 | 58.73186
3685 | 649.9546 | 27.03039 | 51.18884 | 58.7373
3686 | 650.1277 | 27.01766 | 51.18905 | 58.74393
3687 | 650.3004 | 27.00602 | 51.18926 | 58.75216
3688 | 650.4727 | 26.99528 | 51.18947 | 58.76236
3689 | 650.6446 | 26.98516 | 51.18969 | 58.77496
3690 | 650.8163 | 26.97549 | 51.1899 | 58.79027
3691 | 650.988 | 26.96605 | 51.19012 | 58.80825
3692 | 651.1598 | 26.9566 | 51.19034 | 58.82859
3693 | 651.3318 | 26.94706 | 51.19057 | 58.8506
3694 | 651.504 | 26.93735 | 51.19079 | 58.87339
3695 | 651.6765 | 26.92759 | 51.19102 | 58.89621
3696 | 651.8492 | 26.91791 | 51.19125 | 58.91885
3697 | 652.0224 | 26.90862 | 51.19148 | 58.94139
3698 | 652.1964 | 26.89989 | 51.19171 | 58.96368
3699 | 652.3715 | 26.89169 | 51.19195 | 58.9851
3700 | 652.5478 | 26.88399 | 51.19219 | 59.00498
3701 | 652.7253 | 26.87679 | 51.19243 | 59.02277
3702 | 652.9037 | 26.87029 | 51.19267 | 59.038
3703 | 653.0829 | 26.86459 | 51.19292 | 59.0503
3704 | 653.2625 | 26.85962 | 51.19317 | 59.05937
3705 | 653.4421 | 26.85518 | 51.19342 | 59.06526
3706 | 653.6214 | 26.85107 | 51.19367 | 59.06827
3707 | 653.8002 | 26.84714 | 51.19392 | 59.06888
3708 | 653.9784 | 26.8433 | 51.19417 | 59.06766
3709 | 654.1561 | 26.8395 | 51.19443 | 59.06488
3710 | 654.3332 | 26.83574 | 51.19468 | 59.06066
3711 | 654.5099 | 26.83207 | 51.19494 | 59.05503
3712 | 654.686 | 26.82841 | 51.19519 | 59.0481
3713 | 654.8613 | 26.8246 | 51.19545 | 59.03988
3714 | 655.0358 | 26.82052 | 51.19571 | 59.03084
3715 | 655.2101 | 26.81608 | 51.19597 | 59.02158
3716 | 655.3841 | 26.81114 | 51.19624 | 59.0128
3717 | 655.558 | 26.80561 | 51.1965 | 59.00497
3718 | 655.7316 | 26.79947 | 51.19676 | 58.9984
3719 | 655.9048 | 26.79263 | 51.19703 | 58.99319
3720 | 656.0778 | 26.78507 | 51.1973 | 58.98957
3721 | 656.2503 | 26.77669 | 51.19757 | 58.98775
3722 | 656.4227 | 26.76734 | 51.19784 | 58.98765
3723 | 656.595 | 26.75693 | 51.19811 | 58.98893
3724 | 656.7675 | 26.74536 | 51.19838 | 58.99124
3725 | 656.9403 | 26.73267 | 51.19866 | 58.99446
3726 | 657.1132 | 26.71894 | 51.19894 | 58.99867
3727 | 657.2863 | 26.7042 | 51.19922 | 59.00373
3728 | 657.4598 | 26.68853 | 51.1995 | 59.00924
3729 | 657.6336 | 26.67205 | 51.19978 | 59.01496
3730 | 657.8075 | 26.65488 | 51.20007 | 59.02064
3731 | 657.9813 | 26.63719 | 51.20036 | 59.02601
3732 | 658.1548 | 26.61914 | 51.20065 | 59.03075
3733 | 658.3276 | 26.60084 | 51.20094 | 59.03452
3734 | 658.4995 | 26.58243 | 51.20124 | 59.03715
3735 | 658.6703 | 26.56413 | 51.20154 | 59.03852
3736 | 658.84 | 26.54612 | 51.20185 | 59.03868
3737 | 659.0087 | 26.52868 | 51.20216 | 59.03796
3738 | 659.1765 | 26.51207 | 51.20247 | 59.0368
3739 | 659.3436 | 26.49649 | 51.20279 | 59.03544
3740 | 659.51 | 26.48212 | 51.20312 | 59.03401
3741 | 659.6758 | 26.46892 | 51.20345 | 59.03256
3742 | 659.8411 | 26.45678 | 51.20379 | 59.03109
3743 | 660.0061 | 26.4454 | 51.20413 | 59.02956
3744 | 660.171 | 26.4345 | 51.20448 | 59.02784
3745 | 660.336 | 26.42383 | 51.20483 | 59.02582
3746 | 660.5014 | 26.41323 | 51.20519 | 59.02354
3747 | 660.6672 | 26.40255 | 51.20556 | 59.02108
3748 | 660.8335 | 26.39152 | 51.20594 | 59.01865
3749 | 661.0002 | 26.37993 | 51.20632 | 59.01622
3750 | 661.1672 | 26.36769 | 51.20671 | 59.01376
3751 | 661.3344 | 26.35483 | 51.20711 | 59.01132
3752 | 661.5019 | 26.34168 | 51.20751 | 59.00887
3753 | 661.6695 | 26.32868 | 51.20792 | 59.00671
3754 | 661.837 | 26.31618 | 51.20834 | 59.00516
3755 | 662.0043 | 26.3044 | 51.20877 | 59.00428
3756 | 662.1715 | 26.29346 | 51.20921 | 59.00396
3757 | 662.3383 | 26.28335 | 51.20965 | 59.00369
3758 | 662.5046 | 26.27398 | 51.21011 | 59.0031
3759 | 662.6704 | 26.26517 | 51.21057 | 59.00197
3760 | 662.8358 | 26.25669 | 51.21103 | 58.99989
3761 | 663.0011 | 26.24821 | 51.21151 | 58.99627
3762 | 663.1668 | 26.23942 | 51.21199 | 58.99092
3763 | 663.333 | 26.23014 | 51.21249 | 58.98406
3764 | 663.4997 | 26.22022 | 51.21299 | 58.97632
3765 | 663.6669 | 26.20947 | 51.21349 | 58.96815
3766 | 663.8344 | 26.19769 | 51.21401 | 58.95951
3767 | 664.0021 | 26.18461 | 51.21453 | 58.95036
3768 | 664.17 | 26.16991 | 51.21507 | 58.94084
3769 | 664.3379 | 26.15349 | 51.21561 | 58.93092
3770 | 664.5061 | 26.13554 | 51.21615 | 58.92033
3771 | 664.6749 | 26.11632 | 51.21671 | 58.90867
3772 | 664.8448 | 26.09615 | 51.21728 | 58.89572
3773 | 665.0159 | 26.07525 | 51.21785 | 58.8812
3774 | 665.1883 | 26.05376 | 51.21844 | 58.86491
3775 | 665.3621 | 26.03173 | 51.21903 | 58.8467
3776 | 665.5371 | 26.00919 | 51.21963 | 58.82637
3777 | 665.7131 | 25.98629 | 51.22024 | 58.80383
3778 | 665.8899 | 25.96313 | 51.22086 | 58.77916
3779 | 666.0666 | 25.93967 | 51.22149 | 58.75259
3780 | 666.2428 | 25.91598 | 51.22213 | 58.72432
3781 | 666.418 | 25.89225 | 51.22278 | 58.69452
3782 | 666.592 | 25.86872 | 51.22343 | 58.66329
3783 | 666.7646 | 25.84567 | 51.2241 | 58.6307
3784 | 666.9355 | 25.82319 | 51.22477 | 58.59671
3785 | 667.1044 | 25.80138 | 51.22544 | 58.56154
3786 | 667.2712 | 25.7803 | 51.22613 | 58.52586
3787 | 667.4359 | 25.76013 | 51.22681 | 58.4908
3788 | 667.5984 | 25.74102 | 51.22751 | 58.45709
3789 | 667.759 | 25.72305 | 51.22821 | 58.42517
3790 | 667.9177 | 25.70626 | 51.22891 | 58.39525
3791 | 668.0749 | 25.69064 | 51.22962 | 58.36759
3792 | 668.2308 | 25.67603 | 51.23033 | 58.3423
3793 | 668.3857 | 25.66223 | 51.23104 | 58.31961
3794 | 668.5396 | 25.64887 | 51.23176 | 58.29956
3795 | 668.6928 | 25.63548 | 51.23247 | 58.28194
3796 | 668.8459 | 25.62158 | 51.2332 | 58.26635
3797 | 668.9992 | 25.60678 | 51.23392 | 58.25244
3798 | 669.1534 | 25.59076 | 51.23464 | 58.24018
3799 | 669.3091 | 25.57333 | 51.23537 | 58.22942
3800 | 669.4665 | 25.55459 | 51.23609 | 58.21986
3801 | 669.6258 | 25.53465 | 51.23682 | 58.21114
3802 | 669.7873 | 25.51357 | 51.23755 | 58.20313
3803 | 669.9514 | 25.49139 | 51.23828 | 58.19551
3804 | 670.1181 | 25.46829 | 51.23901 | 58.18797
3805 | 670.2875 | 25.44448 | 51.23974 | 58.18026
3806 | 670.4593 | 25.4202 | 51.24047 | 58.17242
3807 | 670.633 | 25.39573 | 51.2412 | 58.16441
3808 | 670.808 | 25.37128 | 51.24194 | 58.15594
3809 | 670.9834 | 25.34704 | 51.24267 | 58.14658
3810 | 671.1584 | 25.32299 | 51.24341 | 58.13615
3811 | 671.3325 | 25.29903 | 51.24415 | 58.12482
3812 | 671.5055 | 25.27516 | 51.24489 | 58.11264
3813 | 671.6773 | 25.25143 | 51.24564 | 58.09981
3814 | 671.8479 | 25.22786 | 51.24639 | 58.08676
3815 | 672.0171 | 25.20432 | 51.24714 | 58.07395
3816 | 672.185 | 25.18073 | 51.2479 | 58.06186
3817 | 672.3517 | 25.15725 | 51.24866 | 58.05109
3818 | 672.5175 | 25.13417 | 51.24943 | 58.0419
3819 | 672.6827 | 25.11191 | 51.25021 | 58.03448
3820 | 672.8478 | 25.09076 | 51.25099 | 58.02899
3821 | 673.0129 | 25.07091 | 51.25179 | 58.02541
3822 | 673.1782 | 25.05229 | 51.25259 | 58.02348
3823 | 673.3439 | 25.03475 | 51.2534 | 58.02262
3824 | 673.51 | 25.01806 | 51.25422 | 58.02195
3825 | 673.6764 | 25.00199 | 51.25505 | 58.02096
3826 | 673.8432 | 24.98627 | 51.25589 | 58.01904
3827 | 674.0103 | 24.97062 | 51.25674 | 58.01571
3828 | 674.1773 | 24.95485 | 51.2576 | 58.01067
3829 | 674.3443 | 24.93895 | 51.25848 | 58.00363
3830 | 674.511 | 24.92283 | 51.25937 | 57.99445
3831 | 674.6771 | 24.90632 | 51.26027 | 57.9829
3832 | 674.8425 | 24.88926 | 51.26118 | 57.96857
3833 | 675.007 | 24.87159 | 51.2621 | 57.95126
3834 | 675.1706 | 24.85319 | 51.26304 | 57.93147
3835 | 675.3331 | 24.83402 | 51.26399 | 57.90973
3836 | 675.4946 | 24.81403 | 51.26495 | 57.88647
3837 | 675.6548 | 24.79311 | 51.26593 | 57.86216
3838 | 675.8139 | 24.77117 | 51.26692 | 57.83694
3839 | 675.9719 | 24.74809 | 51.26792 | 57.81063
3840 | 676.129 | 24.72383 | 51.26893 | 57.783
3841 | 676.2855 | 24.69852 | 51.26995 | 57.75403
3842 | 676.4416 | 24.67223 | 51.27098 | 57.72376
3843 | 676.5974 | 24.64509 | 51.27203 | 57.69226
3844 | 676.7532 | 24.61723 | 51.27308 | 57.65962
3845 | 676.9091 | 24.58884 | 51.27414 | 57.62594
3846 | 677.0649 | 24.5601 | 51.27521 | 57.59183
3847 | 677.2206 | 24.531 | 51.27629 | 57.55798
3848 | 677.3761 | 24.5015 | 51.27738 | 57.5246
3849 | 677.5317 | 24.4716 | 51.27847 | 57.49143
3850 | 677.6875 | 24.44115 | 51.27956 | 57.45802
3851 | 677.844 | 24.40986 | 51.28066 | 57.4243
3852 | 678.0013 | 24.37756 | 51.28177 | 57.39036
3853 | 678.1597 | 24.34427 | 51.28287 | 57.35655
3854 | 678.3193 | 24.31015 | 51.28398 | 57.32343
3855 | 678.4799 | 24.27524 | 51.28508 | 57.29176
3856 | 678.6411 | 24.23951 | 51.28619 | 57.26175
3857 | 678.8028 | 24.20299 | 51.2873 | 57.23329
3858 | 678.9645 | 24.16574 | 51.2884 | 57.20664
3859 | 679.1264 | 24.12791 | 51.2895 | 57.18229
3860 | 679.2882 | 24.08959 | 51.2906 | 57.16074
3861 | 679.4502 | 24.05087 | 51.29169 | 57.14226
3862 | 679.6127 | 24.01183 | 51.29278 | 57.12708
3863 | 679.7761 | 23.97261 | 51.29386 | 57.11524
3864 | 679.9405 | 23.93338 | 51.29493 | 57.10674
3865 | 680.1061 | 23.89426 | 51.296 | 57.10141
3866 | 680.2729 | 23.85539 | 51.29706 | 57.09888
3867 | 680.441 | 23.81692 | 51.2981 | 57.09872
3868 | 680.6104 | 23.77891 | 51.29914 | 57.10007
3869 | 680.7809 | 23.74141 | 51.30017 | 57.10176
3870 | 680.9523 | 23.7045 | 51.30119 | 57.10303
3871 | 681.1244 | 23.6683 | 51.30221 | 57.10352
3872 | 681.2969 | 23.63298 | 51.30321 | 57.10265
3873 | 681.4693 | 23.5985 | 51.3042 | 57.09964
3874 | 681.6414 | 23.56461 | 51.30518 | 57.09432
3875 | 681.8129 | 23.53104 | 51.30615 | 57.08668
3876 | 681.9834 | 23.49756 | 51.30711 | 57.07663
3877 | 682.1526 | 23.46399 | 51.30806 | 57.06412
3878 | 682.3205 | 23.43027 | 51.30901 | 57.04924
3879 | 682.4877 | 23.39644 | 51.30994 | 57.03246
3880 | 682.6544 | 23.36249 | 51.31086 | 57.01458
3881 | 682.8212 | 23.3282 | 51.31178 | 56.99628
3882 | 682.9884 | 23.29336 | 51.31268 | 56.97792
3883 | 683.1564 | 23.25782 | 51.31358 | 56.95996
3884 | 683.325 | 23.22154 | 51.31446 | 56.94296
3885 | 683.4939 | 23.18457 | 51.31534 | 56.92743
3886 | 683.6628 | 23.14694 | 51.31621 | 56.9134
3887 | 683.8313 | 23.10881 | 51.31707 | 56.90026
3888 | 683.9994 | 23.07031 | 51.31793 | 56.88762
3889 | 684.1673 | 23.03158 | 51.31877 | 56.87516
3890 | 684.3352 | 22.99277 | 51.31961 | 56.86262
3891 | 684.5033 | 22.95394 | 51.32044 | 56.85009
3892 | 684.6718 | 22.91522 | 51.32127 | 56.83758
3893 | 684.8408 | 22.87662 | 51.32209 | 56.82497
3894 | 685.01 | 22.838 | 51.3229 | 56.81192
3895 | 685.1794 | 22.79914 | 51.32371 | 56.79799
3896 | 685.3489 | 22.75985 | 51.32451 | 56.78317
3897 | 685.5181 | 22.71985 | 51.32531 | 56.7678
3898 | 685.687 | 22.6789 | 51.32611 | 56.75207
3899 | 685.8558 | 22.63667 | 51.3269 | 56.73612
3900 | 686.0243 | 22.59282 | 51.32768 | 56.7205
3901 | 686.1927 | 22.54721 | 51.32847 | 56.70575
3902 | 686.361 | 22.50003 | 51.32925 | 56.69226
3903 | 686.5292 | 22.45172 | 51.33003 | 56.68044
3904 | 686.6975 | 22.4027 | 51.33081 | 56.67034
3905 | 686.8661 | 22.35336 | 51.33159 | 56.66168
3906 | 687.0349 | 22.30407 | 51.33238 | 56.65426
3907 | 687.2037 | 22.25522 | 51.33316 | 56.64812
3908 | 687.3722 | 22.20711 | 51.33395 | 56.64359
3909 | 687.5403 | 22.16003 | 51.33473 | 56.64065
3910 | 687.7077 | 22.11416 | 51.33553 | 56.63931
3911 | 687.8744 | 22.06951 | 51.33632 | 56.6396
3912 | 688.0401 | 22.02594 | 51.33713 | 56.64158
3913 | 688.2051 | 21.98347 | 51.33794 | 56.64482
3914 | 688.3691 | 21.94214 | 51.33875 | 56.64856
3915 | 688.5323 | 21.90206 | 51.33958 | 56.65222
3916 | 688.6948 | 21.8632 | 51.34041 | 56.65563
3917 | 688.8566 | 21.8253 | 51.34126 | 56.65889
3918 | 689.0177 | 21.78801 | 51.34212 | 56.66202
3919 | 689.1784 | 21.75093 | 51.34299 | 56.66492
3920 | 689.3389 | 21.71367 | 51.34387 | 56.66716
3921 | 689.4996 | 21.67578 | 51.34477 | 56.66824
3922 | 689.6608 | 21.63693 | 51.34568 | 56.66775
3923 | 689.8226 | 21.59691 | 51.34661 | 56.66533
3924 | 689.9854 | 21.55568 | 51.34756 | 56.66098
3925 | 690.1494 | 21.51329 | 51.34853 | 56.65494
3926 | 690.3146 | 21.4697 | 51.34951 | 56.64742
3927 | 690.4811 | 21.42479 | 51.35052 | 56.63879
3928 | 690.6484 | 21.37859 | 51.35155 | 56.62929
3929 | 690.8161 | 21.33112 | 51.3526 | 56.61897
3930 | 690.9841 | 21.28247 | 51.35368 | 56.6079
3931 | 691.152 | 21.23272 | 51.35478 | 56.59605
3932 | 691.3197 | 21.18196 | 51.35591 | 56.58365
3933 | 691.4874 | 21.13035 | 51.35706 | 56.57082
3934 | 691.6551 | 21.07795 | 51.35825 | 56.55757
3935 | 691.8232 | 21.02484 | 51.35946 | 56.54389
3936 | 691.9917 | 20.97108 | 51.3607 | 56.52955
3937 | 692.1609 | 20.91684 | 51.36198 | 56.51431
3938 | 692.331 | 20.86236 | 51.36328 | 56.49798
3939 | 692.5023 | 20.80794 | 51.36462 | 56.48032
3940 | 692.6747 | 20.754 | 51.36599 | 56.46083
3941 | 692.8486 | 20.70087 | 51.36739 | 56.43927
3942 | 693.0237 | 20.64883 | 51.36882 | 56.41576
3943 | 693.1996 | 20.59792 | 51.37029 | 56.39062
3944 | 693.3762 | 20.54795 | 51.37179 | 56.3644
3945 | 693.5532 | 20.49871 | 51.37333 | 56.33794
3946 | 693.7301 | 20.44981 | 51.3749 | 56.3118
3947 | 693.9064 | 20.40086 | 51.3765 | 56.28599
3948 | 694.0817 | 20.3515 | 51.37814 | 56.26042
3949 | 694.2557 | 20.30148 | 51.37981 | 56.235
3950 | 694.4283 | 20.25067 | 51.38152 | 56.20968
3951 | 694.5991 | 20.19901 | 51.38326 | 56.18465
3952 | 694.7676 | 20.14679 | 51.38503 | 56.15992
3953 | 694.9333 | 20.0944 | 51.38683 | 56.13504
3954 | 695.096 | 20.04211 | 51.38866 | 56.10932
3955 | 695.2557 | 19.98994 | 51.39053 | 56.08182
3956 | 695.4128 | 19.93787 | 51.39242 | 56.05221
3957 | 695.5672 | 19.88583 | 51.39435 | 56.02087
3958 | 695.7191 | 19.83365 | 51.3963 | 55.98848
3959 | 695.8685 | 19.78108 | 51.39828 | 55.95572
3960 | 696.0156 | 19.72783 | 51.40029 | 55.92324
3961 | 696.1609 | 19.67364 | 51.40232 | 55.89169
3962 | 696.3054 | 19.6183 | 51.40438 | 55.86143
3963 | 696.4499 | 19.56171 | 51.40647 | 55.83237
3964 | 696.595 | 19.50367 | 51.40858 | 55.80424
3965 | 696.741 | 19.44398 | 51.41071 | 55.77691
3966 | 696.8879 | 19.38262 | 51.41286 | 55.75047
3967 | 697.036 | 19.31957 | 51.41504 | 55.7246
3968 | 697.1854 | 19.25503 | 51.41723 | 55.6991
3969 | 697.3364 | 19.18914 | 51.41944 | 55.67387
3970 | 697.4894 | 19.12205 | 51.42167 | 55.64852
3971 | 697.6448 | 19.05399 | 51.42391 | 55.62225
3972 | 697.8024 | 18.98519 | 51.42617 | 55.59445
3973 | 697.9617 | 18.91594 | 51.42844 | 55.56509
3974 | 698.1222 | 18.84655 | 51.43073 | 55.53451
3975 | 698.2837 | 18.77713 | 51.43302 | 55.50317
3976 | 698.446 | 18.70773 | 51.43533 | 55.47145
3977 | 698.6087 | 18.6384 | 51.43764 | 55.43974
3978 | 698.7719 | 18.56929 | 51.43996 | 55.40836
3979 | 698.9351 | 18.50064 | 51.44229 | 55.37803
3980 | 699.0983 | 18.43248 | 51.44462 | 55.34935
3981 | 699.2616 | 18.36471 | 51.44696 | 55.32252
3982 | 699.4254 | 18.29728 | 51.4493 | 55.29725
3983 | 699.5899 | 18.23016 | 51.45164 | 55.27301
3984 | 699.7554 | 18.1632 | 51.45398 | 55.2495
3985 | 699.9217 | 18.09611 | 51.45633 | 55.22651
3986 | 700.0888 | 18.02859 | 51.45867 | 55.2038
3987 | 700.2569 | 17.96042 | 51.46101 | 55.18145
3988 | 700.426 | 17.89138 | 51.46335 | 55.15993
3989 | 700.5963 | 17.82124 | 51.46569 | 55.13971
3990 | 700.768 | 17.74979 | 51.46802 | 55.1214
3991 | 700.9412 | 17.67683 | 51.47035 | 55.10543
3992 | 701.1159 | 17.60207 | 51.47268 | 55.09175
3993 | 701.292 | 17.52519 | 51.475 | 55.08005
3994 | 701.4696 | 17.44613 | 51.47731 | 55.06961
3995 | 701.6482 | 17.36517 | 51.47962 | 55.05989
3996 | 701.8277 | 17.28301 | 51.48192 | 55.05084
3997 | 702.0079 | 17.20041 | 51.48422 | 55.04267
3998 | 702.1887 | 17.11801 | 51.48651 | 55.03544
3999 | 702.3698 | 17.03621 | 51.48879 | 55.02916
4000 | 702.5511 | 16.95502 | 51.49106 | 55.02384
4001 | 702.7327 | 16.87428 | 51.49333 | 55.01958
4002 | 702.9144 | 16.79357 | 51.49558 | 55.01675
4003 | 703.0959 | 16.71242 | 51.49783 | 55.01598
4004 | 703.2767 | 16.6306 | 51.50007 | 55.01772
4005 | 703.4563 | 16.54811 | 51.5023 | 55.02211
4006 | 703.6344 | 16.46503 | 51.50452 | 55.0291
4007 | 703.811 | 16.38155 | 51.50673 | 55.03848
4008 | 703.9862 | 16.29786 | 51.50893 | 55.04972
4009 | 704.1602 | 16.21412 | 51.51112 | 55.06238
4010 | 704.3328 | 16.13042 | 51.5133 | 55.07609
4011 | 704.5039 | 16.04688 | 51.51547 | 55.09036
4012 | 704.6735 | 15.96375 | 51.51763 | 55.10435
4013 | 704.8415 | 15.88107 | 51.51977 | 55.1176
4014 | 705.008 | 15.79884 | 51.5219 | 55.13013
4015 | 705.1732 | 15.71688 | 51.52402 | 55.14199
4016 | 705.3375 | 15.63481 | 51.52612 | 55.15313
4017 | 705.5012 | 15.55215 | 51.52821 | 55.1635
4018 | 705.6647 | 15.46849 | 51.53028 | 55.17318
4019 | 705.8288 | 15.38342 | 51.53233 | 55.18234
4020 | 705.994 | 15.2967 | 51.53436 | 55.19085
4021 | 706.1606 | 15.20824 | 51.53638 | 55.19819
4022 | 706.329 | 15.11815 | 51.53837 | 55.204
4023 | 706.4991 | 15.02678 | 51.54033 | 55.20829
4024 | 706.6707 | 14.93455 | 51.54227 | 55.21137
4025 | 706.8439 | 14.84172 | 51.54419 | 55.21412
4026 | 707.0185 | 14.74842 | 51.54607 | 55.21765
4027 | 707.1944 | 14.65472 | 51.54793 | 55.22288
4028 | 707.3718 | 14.56072 | 51.54975 | 55.23031
4029 | 707.5508 | 14.46643 | 51.55153 | 55.23996
4030 | 707.7314 | 14.37201 | 51.55328 | 55.25154
4031 | 707.9133 | 14.2775 | 51.555 | 55.26512
4032 | 708.0963 | 14.18285 | 51.55667 | 55.2806
4033 | 708.2804 | 14.08789 | 51.5583 | 55.2981
4034 | 708.4656 | 13.99251 | 51.55988 | 55.31779
4035 | 708.6519 | 13.89665 | 51.56142 | 55.33974
4036 | 708.8395 | 13.8003 | 51.56292 | 55.36392
4037 | 709.0284 | 13.70339 | 51.56436 | 55.39014
4038 | 709.2187 | 13.60588 | 51.56576 | 55.41815
4039 | 709.4103 | 13.50777 | 51.5671 | 55.44777
4040 | 709.6032 | 13.40909 | 51.56839 | 55.47924
4041 | 709.7973 | 13.30993 | 51.56962 | 55.51298
4042 | 709.9923 | 13.21029 | 51.5708 | 55.54924
4043 | 710.1876 | 13.11019 | 51.57192 | 55.58847
4044 | 710.3825 | 13.00969 | 51.57298 | 55.63096
4045 | 710.5764 | 12.90889 | 51.57399 | 55.67639
4046 | 710.7689 | 12.80794 | 51.57494 | 55.72411
4047 | 710.9599 | 12.70712 | 51.57582 | 55.7735
4048 | 711.1492 | 12.60646 | 51.57665 | 55.82416
4049 | 711.3371 | 12.50607 | 51.57742 | 55.87587
4050 | 711.5243 | 12.40607 | 51.57813 | 55.92835
4051 | 711.7111 | 12.30648 | 51.57877 | 55.98117
4052 | 711.8976 | 12.20735 | 51.57936 | 56.03393
4053 | 712.0837 | 12.10877 | 51.57989 | 56.08625
4054 | 712.2693 | 12.01074 | 51.58036 | 56.13779
4055 | 712.4541 | 11.91324 | 51.58077 | 56.18838
4056 | 712.6383 | 11.81619 | 51.58113 | 56.23798
4057 | 712.8218 | 11.71938 | 51.58143 | 56.28648
4058 | 713.0049 | 11.62237 | 51.58167 | 56.33382
4059 | 713.1876 | 11.52481 | 51.58186 | 56.38033
4060 | 713.3701 | 11.4266 | 51.582 | 56.42665
4061 | 713.5523 | 11.3278 | 51.58209 | 56.47312
4062 | 713.7346 | 11.22844 | 51.58212 | 56.52017
4063 | 713.9169 | 11.12849 | 51.58211 | 56.56839
4064 | 714.0996 | 11.02786 | 51.58205 | 56.6177
4065 | 714.2828 | 10.92655 | 51.58194 | 56.66786
4066 | 714.4666 | 10.82469 | 51.58179 | 56.7186
4067 | 714.6509 | 10.72253 | 51.5816 | 56.76932
4068 | 714.8356 | 10.62043 | 51.58136 | 56.81887
4069 | 715.0205 | 10.51878 | 51.58108 | 56.86621
4070 | 715.2054 | 10.41797 | 51.58075 | 56.91067
4071 | 715.3899 | 10.31821 | 51.58039 | 56.95187
4072 | 715.5738 | 10.21973 | 51.57999 | 56.98918
4073 | 715.7568 | 10.12287 | 51.57955 | 57.02163
4074 | 715.9385 | 10.02779 | 51.57907 | 57.04856
4075 | 716.1188 | 9.934394 | 51.57855 | 57.06968
4076 | 716.2976 | 9.8425 | 51.57799 | 57.08516
4077 | 716.4748 | 9.751851 | 51.57739 | 57.09556
4078 | 716.6503 | 9.662317 | 51.57675 | 57.10123
4079 | 716.8245 | 9.573929 | 51.57608 | 57.10246
4080 | 716.9975 | 9.486643 | 51.57536 | 57.09907
4081 | 717.1695 | 9.400339 | 51.57459 | 57.091
4082 | 717.341 | 9.314877 | 51.57379 | 57.07873
4083 | 717.5122 | 9.230049 | 51.57293 | 57.06287
4084 | 717.683 | 9.145633 | 51.57203 | 57.04435
4085 | 717.8533 | 9.061478 | 51.57108 | 57.02393
4086 | 718.0231 | 8.977534 | 51.57008 | 57.00176
4087 | 718.192 | 8.893743 | 51.56902 | 56.97798
4088 | 718.3603 | 8.810034 | 51.5679 | 56.95276
4089 | 718.528 | 8.726243 | 51.56673 | 56.92627
4090 | 718.6955 | 8.642063 | 51.56549 | 56.89864
4091 | 718.8631 | 8.557227 | 51.56418 | 56.86984
4092 | 719.0308 | 8.471591 | 51.56281 | 56.8399
4093 | 719.1988 | 8.385091 | 51.56136 | 56.80886
4094 | 719.3674 | 8.297739 | 51.55984 | 56.77677
4095 | 719.5368 | 8.209512 | 51.55823 | 56.74394
4096 | 719.707 | 8.120356 | 51.55654 | 56.71071
4097 | 719.8781 | 8.030144 | 51.55477 | 56.67758
4098 | 720.0502 | 7.938724 | 51.5529 | 56.64507
4099 | 720.2232 | 7.846018 | 51.55095 | 56.61403
4100 | 720.397 | 7.752058 | 51.54889 | 56.58572
4101 | 720.5717 | 7.656929 | 51.54673 | 56.56141
4102 | 720.7472 | 7.560932 | 51.54447 | 56.5425
4103 | 720.9238 | 7.464396 | 51.54211 | 56.53001
4104 | 721.102 | 7.367653 | 51.53963 | 56.52457
4105 | 721.282 | 7.271006 | 51.53704 | 56.52683
4106 | 721.4644 | 7.17479 | 51.53434 | 56.53754
4107 | 721.6493 | 7.079384 | 51.53151 | 56.55725
4108 | 721.8372 | 6.985011 | 51.52857 | 56.58614
4109 | 722.0286 | 6.891846 | 51.5255 | 56.62416
4110 | 722.2238 | 6.79998 | 51.52231 | 56.67125
4111 | 722.4234 | 6.709345 | 51.51899 | 56.72716
4112 | 722.6273 | 6.619772 | 51.51554 | 56.79169
4113 | 722.8352 | 6.531084 | 51.51197 | 56.865
4114 | 723.0466 | 6.443133 | 51.50827 | 56.94727
4115 | 723.261 | 6.355739 | 51.50444 | 57.03873
4116 | 723.4781 | 6.26888 | 51.50048 | 57.13965
4117 | 723.6975 | 6.182596 | 51.49639 | 57.25023
4118 | 723.9194 | 6.096889 | 51.49218 | 57.3705
4119 | 724.1439 | 6.011778 | 51.48785 | 57.50032
4120 | 724.3709 | 5.927339 | 51.48339 | 57.63963
4121 | 724.6003 | 5.843581 | 51.47882 | 57.78819
4122 | 724.8317 | 5.760489 | 51.47413 | 57.94553
4123 | 725.0648 | 5.678103 | 51.46933 | 58.11118
4124 | 725.2992 | 5.596569 | 51.46442 | 58.28464
4125 | 725.5347 | 5.51609 | 51.4594 | 58.46526
4126 | 725.7712 | 5.436935 | 51.45429 | 58.65231
4127 | 726.0083 | 5.359343 | 51.44909 | 58.845
4128 | 726.2458 | 5.28345 | 51.44379 | 59.04208
4129 | 726.4837 | 5.209528 | 51.43842 | 59.24242
4130 | 726.7216 | 5.137721 | 51.43297 | 59.44498
4131 | 726.9598 | 5.068125 | 51.42746 | 59.64869
4132 | 727.1979 | 5.000868 | 51.42188 | 59.85245
4133 | 727.4359 | 4.936039 | 51.41625 | 60.05513
4134 | 727.6737 | 4.87373 | 51.41057 | 60.25602
4135 | 727.9112 | 4.814093 | 51.40485 | 60.45496
4136 | 728.1484 | 4.757359 | 51.3991 | 60.65198
4137 | 728.3854 | 4.703691 | 51.39332 | 60.84715
4138 | 728.6221 | 4.653164 | 51.38753 | 61.04062
4139 | 728.8585 | 4.605713 | 51.38173 | 61.23217
4140 | 729.0944 | 4.561254 | 51.37593 | 61.42156
4141 | 729.3299 | 4.51963 | 51.37013 | 61.60856
4142 | 729.5651 | 4.480622 | 51.36435 | 61.79333
4143 | 729.8 | 4.44399 | 51.35858 | 61.97653
4144 | 730.0348 | 4.409482 | 51.35285 | 62.15869
4145 | 730.2698 | 4.3768 | 51.34715 | 62.33987
4146 | 730.5057 | 4.345804 | 51.34149 | 62.52004
4147 | 730.7431 | 4.316374 | 51.33588 | 62.69884
4148 | 730.9825 | 4.28843 | 51.33033 | 62.87569
4149 | 731.2242 | 4.261743 | 51.32483 | 63.05012
4150 | 731.468 | 4.236175 | 51.31941 | 63.22184
4151 | 731.7136 | 4.211663 | 51.31405 | 63.3904
4152 | 731.96 | 4.188206 | 51.30877 | 63.55511
4153 | 732.2065 | 4.16584 | 51.30358 | 63.71527
4154 | 732.4524 | 4.144549 | 51.29847 | 63.87021
4155 | 732.6974 | 4.124482 | 51.29345 | 64.0196
4156 | 732.9412 | 4.105726 | 51.28853 | 64.16317
4157 | 733.1834 | 4.088246 | 51.2837 | 64.30083
4158 | 733.4236 | 4.071899 | 51.27897 | 64.4327
4159 | 733.6614 | 4.056505 | 51.27435 | 64.55867
4160 | 733.8964 | 4.042009 | 51.26984 | 64.67891
4161 | 734.1283 | 4.028352 | 51.26543 | 64.79397
4162 | 734.3571 | 4.015433 | 51.26113 | 64.9042
4163 | 734.5826 | 4.003122 | 51.25695 | 65.00993
4164 | 734.8049 | 3.991272 | 51.25287 | 65.11163
4165 | 735.0241 | 3.979735 | 51.24892 | 65.20967
4166 | 735.2402 | 3.968337 | 51.24507 | 65.30447
4167 | 735.4532 | 3.956841 | 51.24134 | 65.39665
4168 | 735.6635 | 3.945209 | 51.23772 | 65.4871
4169 | 735.8711 | 3.933462 | 51.23422 | 65.57657
4170 | 736.0767 | 3.921544 | 51.23083 | 65.66544
4171 | 736.2807 | 3.90943 | 51.22756 | 65.75374
4172 | 736.4838 | 3.897175 | 51.2244 | 65.84151
4173 | 736.6865 | 3.884925 | 51.22135 | 65.92889
4174 | 736.889 | 3.872893 | 51.21841 | 66.01559
4175 | 737.0913 | 3.861244 | 51.21558 | 66.10132
4176 | 737.2939 | 3.8501 | 51.21286 | 66.18603
4177 | 737.497 | 3.839658 | 51.21024 | 66.26966
4178 | 737.7008 | 3.830062 | 51.20773 | 66.35228
4179 | 737.9053 | 3.821285 | 51.20533 | 66.43395
4180 | 738.1103 | 3.813235 | 51.20303 | 66.51445
4181 | 738.3156 | 3.805799 | 51.20083 | 66.59329
4182 | 738.521 | 3.798852 | 51.19872 | 66.66998
4183 | 738.726 | 3.792261 | 51.19672 | 66.74415
4184 | 738.9303 | 3.785928 | 51.1948 | 66.81553
4185 | 739.1337 | 3.779898 | 51.19298 | 66.88378
4186 | 739.336 | 3.774261 | 51.19124 | 66.94896
4187 | 739.5371 | 3.769094 | 51.1896 | 67.01132
4188 | 739.7371 | 3.764368 | 51.18803 | 67.07112
4189 | 739.9361 | 3.760016 | 51.18655 | 67.12882
4190 | 740.1341 | 3.755907 | 51.18514 | 67.18499
4191 | 740.3313 | 3.752019 | 51.18382 | 67.24009
4192 | 740.5282 | 3.748271 | 51.18256 | 67.29435
4193 | 740.7252 | 3.744565 | 51.18138 | 67.34793
4194 | 740.9221 | 3.740753 | 51.18026 | 67.40073
4195 | 741.119 | 3.736812 | 51.17921 | 67.45258
4196 | 741.3158 | 3.732676 | 51.17822 | 67.50366
4197 | 741.5123 | 3.728277 | 51.17729 | 67.5544
4198 | 741.7082 | 3.723445 | 51.17642 | 67.60485
4199 | 741.9031 | 3.717918 | 51.1756 | 67.65469
4200 | 742.0966 | 3.711477 | 51.17483 | 67.70331
4201 | 742.2884 | 3.703984 | 51.17411 | 67.74993
4202 | 742.478 | 3.695424 | 51.17344 | 67.79364
4203 | 742.6655 | 3.68601 | 51.17282 | 67.83368
4204 | 742.8509 | 3.676095 | 51.17223 | 67.86975
4205 | 743.0345 | 3.666112 | 51.17169 | 67.90158
4206 | 743.2169 | 3.656451 | 51.17119 | 67.92887
4207 | 743.3981 | 3.647437 | 51.17072 | 67.95208
4208 | 743.5783 | 3.639336 | 51.17029 | 67.97195
4209 | 743.7577 | 3.632318 | 51.1699 | 67.98922
4210 | 743.9364 | 3.626347 | 51.16953 | 68.00474
4211 | 744.1145 | 3.621472 | 51.1692 | 68.01941
4212 | 744.2924 | 3.617829 | 51.16889 | 68.03387
4213 | 744.4707 | 3.615369 | 51.16862 | 68.04884
4214 | 744.6498 | 3.613974 | 51.16836 | 68.0651
4215 | 744.8302 | 3.613508 | 51.16814 | 68.08277
4216 | 745.012 | 3.613825 | 51.16793 | 68.10167
4217 | 745.1955 | 3.614796 | 51.16775 | 68.12178
4218 | 745.3809 | 3.616362 | 51.16759 | 68.143
4219 | 745.5682 | 3.618283 | 51.16744 | 68.16547
4220 | 745.7576 | 3.620251 | 51.16732 | 68.18952
4221 | 745.9492 | 3.621941 | 51.16721 | 68.21537
4222 | 746.1429 | 3.623042 | 51.16712 | 68.24326
4223 | 746.3387 | 3.623385 | 51.16705 | 68.27296

## Лист2
T, deg. C | TG, mg |  | T, K | 1/RT | α, (=TG/Δm) | 1-α | dα/dtau(=DTG) | (dα/dtau)/(1-α) | ln((dα/dtau)/(1-α))
562.7233 | 28.6674 | 0.002602988 | 835.8733 | 0.0001439655 | 0.0001048048 | 0.9998952 | 51.15472 | 51.16008 | 3.93496
572.147 | 28.61494 | 0.05506239 | 845.297 | 0.0001423605 | 0.002216991 | 0.997783 | 51.1552 | 51.26886 | 3.937084
581.3544 | 28.60914 | 0.06085846 | 854.5044 | 0.0001408266 | 0.00245036 | 0.9975496 | 51.15959 | 51.28525 | 3.937403
590.4211 | 28.51317 | 0.1568345 | 863.5711 | 0.000139348 | 0.006314668 | 0.9936853 | 51.16204 | 51.48717 | 3.941333
599.0897 | 28.36432 | 0.3056793 | 872.2397 | 0.0001379632 | 0.01230765 | 0.9876924 | 51.1655 | 51.80307 | 3.947449
609.5904 | 28.20015 | 0.469849 | 882.7404 | 0.000136322 | 0.01891765 | 0.9810823 | 51.16609 | 52.1527 | 3.954176
619.5789 | 28.03461 | 0.6353901 | 892.7289 | 0.0001347967 | 0.02558288 | 0.9744171 | 51.16912 | 52.51254 | 3.961052
629.2542 | 27.84333 | 0.8266719 | 902.4042 | 0.0001333515 | 0.03328451 | 0.9667155 | 51.17174 | 52.93361 | 3.969039
638.6013 | 27.57225 | 1.09775 | 911.7513 | 0.0001319844 | 0.04419899 | 0.955801 | 51.17651 | 53.54305 | 3.980486
648.0452 | 27.1903 | 1.479695 | 921.1952 | 0.0001306313 | 0.05957735 | 0.9404227 | 51.18661 | 54.42937 | 3.996904
657.6336 | 26.67205 | 1.997954 | 930.7836 | 0.0001292856 | 0.08044414 | 0.9195559 | 51.19978 | 55.67882 | 4.0196
666.9355 | 25.82319 | 2.846808 | 940.0855 | 0.0001280064 | 0.1146218 | 0.8853782 | 51.22477 | 57.85637 | 4.057963
675.9719 | 24.74809 | 3.921915 | 949.1219 | 0.0001267877 | 0.1579091 | 0.8420909 | 51.26792 | 60.88169 | 4.108932
685.01 | 22.838 | 5.832002 | 958.16 | 0.0001255917 | 0.2348154 | 0.7651846 | 51.3229 | 67.07258 | 4.205775
694.2557 | 20.30148 | 8.368517 | 967.4057 | 0.0001243914 | 0.3369438 | 0.6630562 | 51.37981 | 77.48938 | 4.350141
703.2767 | 16.6306 | 12.0394 | 976.4267 | 0.0001232422 | 0.4847454 | 0.5152546 | 51.50007 | 99.95071 | 4.604677
713.1876 | 11.52481 | 17.14519 | 986.3376 | 0.0001220038 | 0.6903212 | 0.3096788 | 51.58186 | 166.5657 | 5.11539
723.0466 | 6.443133 | 22.22687 | 996.1966 | 0.0001207964 | 0.8949262 | 0.1050738 | 51.50827 | 490.2102 | 6.194834
735.8711 | 3.933462 | 24.73654 | 1009.021 | 0.0001192611 | 0.9959737 | 0.004026326 | 51.23422 | 12724.81 | 9.451309
dm= | 24.83654
A= | 18.24821 |  | B= | -104799.8
K0= | 84158054.4 |  | E= | 104799.8