## Лист1
Tau, s | T, deg. C | TG, mg | DTG | DTA
3444 | 614.6703 | 29.7022 | 51.18753 | 49.7673
3445 | 614.8388 | 29.69739 | 51.18786 | 49.77171
3446 | 615.0064 | 29.69247 | 51.1882 | 49.77717
3447 | 615.1732 | 29.6875 | 51.18852 | 49.78325
3448 | 615.3395 | 29.68247 | 51.18883 | 49.78968
3449 | 615.5056 | 29.6773 | 51.18913 | 49.79651
3450 | 615.6719 | 29.67185 | 51.18941 | 49.80396
3451 | 615.8386 | 29.66606 | 51.18968 | 49.81229
3452 | 616.0065 | 29.65998 | 51.18993 | 49.82173
3453 | 616.1758 | 29.65366 | 51.19016 | 49.83257
3454 | 616.3469 | 29.64721 | 51.19037 | 49.84468
3455 | 616.5201 | 29.64073 | 51.19056 | 49.85797
3456 | 616.6953 | 29.63431 | 51.19072 | 49.87241
3457 | 616.8724 | 29.62813 | 51.19086 | 49.88831
3458 | 617.0513 | 29.6223 | 51.19098 | 49.90618
3459 | 617.2319 | 29.61674 | 51.19108 | 49.92651
3460 | 617.414 | 29.61129 | 51.19115 | 49.94976
3461 | 617.5975 | 29.60593 | 51.1912 | 49.97606
3462 | 617.7821 | 29.60067 | 51.19123 | 50.00534
3463 | 617.9676 | 29.59549 | 51.19124 | 50.03763
3464 | 618.1538 | 29.59038 | 51.19123 | 50.07313
3465 | 618.3407 | 29.58533 | 51.1912 | 50.1119
3466 | 618.5284 | 29.58037 | 51.19115 | 50.1537
3467 | 618.7168 | 29.57549 | 51.19108 | 50.19818
3468 | 618.9063 | 29.57075 | 51.191 | 50.24498
3469 | 619.0967 | 29.5662 | 51.19091 | 50.29385
3470 | 619.2882 | 29.56189 | 51.19079 | 50.34464
3471 | 619.4806 | 29.5577 | 51.19067 | 50.39708
3472 | 619.6739 | 29.55349 | 51.19053 | 50.45074
3473 | 619.868 | 29.54911 | 51.19039 | 50.5053
3474 | 620.0627 | 29.54428 | 51.19023 | 50.56031
3475 | 620.2579 | 29.5387 | 51.19006 | 50.61543
3476 | 620.4533 | 29.53212 | 51.18989 | 50.67043
3477 | 620.6486 | 29.52437 | 51.18971 | 50.72501
3478 | 620.8436 | 29.51537 | 51.18953 | 50.77888
3479 | 621.0385 | 29.50525 | 51.18934 | 50.83211
3480 | 621.2338 | 29.49422 | 51.18916 | 50.88522
3481 | 621.4296 | 29.48238 | 51.18897 | 50.93885
3482 | 621.6259 | 29.46986 | 51.18879 | 50.9931
3483 | 621.8224 | 29.45694 | 51.18862 | 51.04767
3484 | 622.019 | 29.44398 | 51.18845 | 51.10166
3485 | 622.2155 | 29.43121 | 51.18829 | 51.15421
3486 | 622.4122 | 29.41873 | 51.18815 | 51.20458
3487 | 622.6088 | 29.40648 | 51.18801 | 51.2524
3488 | 622.805 | 29.39419 | 51.1879 | 51.29747
3489 | 623.0007 | 29.38169 | 51.18779 | 51.33968
3490 | 623.1956 | 29.36905 | 51.18771 | 51.37882
3491 | 623.3895 | 29.35652 | 51.18763 | 51.41484
3492 | 623.5823 | 29.34459 | 51.18758 | 51.44779
3493 | 623.7737 | 29.33394 | 51.18754 | 51.47784
3494 | 623.9637 | 29.32508 | 51.18751 | 51.50497
3495 | 624.152 | 29.3184 | 51.1875 | 51.52952
3496 | 624.3384 | 29.31383 | 51.1875 | 51.55197
3497 | 624.5228 | 29.31092 | 51.18752 | 51.57278
3498 | 624.7052 | 29.3093 | 51.18755 | 51.5926
3499 | 624.8857 | 29.30844 | 51.18759 | 51.61188
3500 | 625.0644 | 29.30773 | 51.18766 | 51.63112
3501 | 625.2418 | 29.30668 | 51.18773 | 51.65059
3502 | 625.4182 | 29.30491 | 51.18782 | 51.67065
3503 | 625.5941 | 29.30223 | 51.18793 | 51.69148
3504 | 625.7694 | 29.2985 | 51.18805 | 51.71304
3505 | 625.9445 | 29.29356 | 51.1882 | 51.73549
3506 | 626.1195 | 29.28732 | 51.18836 | 51.75918
3507 | 626.2942 | 29.2799 | 51.18853 | 51.78426
3508 | 626.4689 | 29.27147 | 51.18873 | 51.81104
3509 | 626.6435 | 29.26222 | 51.18894 | 51.83999
3510 | 626.8183 | 29.25235 | 51.18917 | 51.87144
3511 | 626.993 | 29.24194 | 51.18942 | 51.90538
3512 | 627.168 | 29.2311 | 51.18968 | 51.94151
3513 | 627.3434 | 29.22002 | 51.18995 | 51.97911
3514 | 627.5195 | 29.20891 | 51.19023 | 52.01724
3515 | 627.6963 | 29.19806 | 51.19052 | 52.05529
3516 | 627.8738 | 29.18763 | 51.19082 | 52.09301
3517 | 628.052 | 29.17751 | 51.19112 | 52.13009
3518 | 628.231 | 29.16762 | 51.19142 | 52.16635
3519 | 628.4105 | 29.15798 | 51.19172 | 52.20171
3520 | 628.5903 | 29.14858 | 51.19202 | 52.23578
3521 | 628.77 | 29.13952 | 51.19232 | 52.26805
3522 | 628.9493 | 29.13087 | 51.19261 | 52.29829
3523 | 629.1282 | 29.12265 | 51.1929 | 52.32636
3524 | 629.3067 | 29.11482 | 51.19318 | 52.35225
3525 | 629.4846 | 29.10713 | 51.19345 | 52.37609
3526 | 629.6614 | 29.09944 | 51.19372 | 52.39786
3527 | 629.8371 | 29.09173 | 51.19399 | 52.41745
3528 | 630.0118 | 29.0838 | 51.19425 | 52.43467
3529 | 630.1857 | 29.07541 | 51.19451 | 52.44939
3530 | 630.3592 | 29.06635 | 51.19478 | 52.46187
3531 | 630.5323 | 29.05641 | 51.19504 | 52.47283
3532 | 630.7052 | 29.04546 | 51.19531 | 52.48283
3533 | 630.878 | 29.03356 | 51.19558 | 52.49188
3534 | 631.0504 | 29.02084 | 51.19586 | 52.49971
3535 | 631.2223 | 29.00751 | 51.19615 | 52.50567
3536 | 631.3935 | 28.99379 | 51.19645 | 52.50901
3537 | 631.5641 | 28.97976 | 51.19676 | 52.50932
3538 | 631.7342 | 28.96535 | 51.19709 | 52.50663
3539 | 631.9037 | 28.95057 | 51.19743 | 52.5011
3540 | 632.0727 | 28.93554 | 51.19778 | 52.49287
3541 | 632.2409 | 28.9205 | 51.19815 | 52.48212
3542 | 632.4083 | 28.90561 | 51.19853 | 52.46907
3543 | 632.5748 | 28.89094 | 51.19892 | 52.45427
3544 | 632.741 | 28.87667 | 51.19932 | 52.43853
3545 | 632.9072 | 28.86289 | 51.19973 | 52.42274
3546 | 633.0736 | 28.8495 | 51.20015 | 52.40724
3547 | 633.2403 | 28.83633 | 51.20057 | 52.39204
3548 | 633.4075 | 28.82338 | 51.201 | 52.37708
3549 | 633.5751 | 28.81066 | 51.20142 | 52.36249
3550 | 633.7431 | 28.79815 | 51.20184 | 52.34852
3551 | 633.9112 | 28.78583 | 51.20226 | 52.33562
3552 | 634.0791 | 28.77366 | 51.20266 | 52.32427
3553 | 634.2469 | 28.76164 | 51.20306 | 52.31476
3554 | 634.4146 | 28.74978 | 51.20345 | 52.3074
3555 | 634.5824 | 28.73814 | 51.20382 | 52.30244
3556 | 634.7501 | 28.72681 | 51.20419 | 52.29982
3557 | 634.918 | 28.71594 | 51.20453 | 52.29961
3558 | 635.086 | 28.70559 | 51.20487 | 52.30174
3559 | 635.254 | 28.69589 | 51.20519 | 52.30594
3560 | 635.422 | 28.68702 | 51.20551 | 52.31169
3561 | 635.5897 | 28.67909 | 51.20581 | 52.31828
3562 | 635.7569 | 28.67215 | 51.2061 | 52.32504
3563 | 635.9233 | 28.66619 | 51.20639 | 52.33132
3564 | 636.089 | 28.66124 | 51.20668 | 52.33636
3565 | 636.2543 | 28.65729 | 51.20697 | 52.33967
3566 | 636.4191 | 28.65414 | 51.20726 | 52.34108
3567 | 636.5834 | 28.65147 | 51.20757 | 52.34051
3568 | 636.7473 | 28.64893 | 51.20789 | 52.33789
3569 | 636.9109 | 28.64615 | 51.20823 | 52.33302
3570 | 637.074 | 28.64286 | 51.2086 | 52.32592
3571 | 637.2367 | 28.63893 | 51.209 | 52.31671
3572 | 637.3988 | 28.63425 | 51.20943 | 52.30564
3573 | 637.5603 | 28.62879 | 51.2099 | 52.29316
3574 | 637.7209 | 28.62255 | 51.21042 | 52.27963
3575 | 637.8807 | 28.61546 | 51.21099 | 52.26524
3576 | 638.04 | 28.60746 | 51.21162 | 52.25046
3577 | 638.1992 | 28.59847 | 51.2123 | 52.23566
3578 | 638.3588 | 28.58839 | 51.21304 | 52.22129
3579 | 638.5193 | 28.57712 | 51.21384 | 52.20767
3580 | 638.6809 | 28.5646 | 51.2147 | 52.19495
3581 | 638.8435 | 28.55075 | 51.21563 | 52.18324
3582 | 639.0072 | 28.53557 | 51.21662 | 52.17271
3583 | 639.1716 | 28.51905 | 51.21767 | 52.16346
3584 | 639.3367 | 28.50111 | 51.21878 | 52.15552
3585 | 639.5023 | 28.48173 | 51.21995 | 52.14881
3586 | 639.668 | 28.46095 | 51.22118 | 52.14322
3587 | 639.8335 | 28.43879 | 51.22245 | 52.13874
3588 | 639.9981 | 28.41539 | 51.22378 | 52.1351
3589 | 640.1616 | 28.391 | 51.22515 | 52.13165
3590 | 640.324 | 28.3659 | 51.22656 | 52.12755
3591 | 640.4855 | 28.34039 | 51.22801 | 52.12233
3592 | 640.6464 | 28.31477 | 51.22949 | 52.11584
3593 | 640.8067 | 28.28938 | 51.23099 | 52.10814
3594 | 640.9669 | 28.26439 | 51.23251 | 52.09912
3595 | 641.1273 | 28.23976 | 51.23406 | 52.08883
3596 | 641.2883 | 28.21538 | 51.23561 | 52.07732
3597 | 641.4498 | 28.19119 | 51.23717 | 52.06452
3598 | 641.612 | 28.16732 | 51.23874 | 52.05074
3599 | 641.7748 | 28.14383 | 51.24031 | 52.03619
3600 | 641.9385 | 28.12071 | 51.24187 | 52.02112
3601 | 642.1035 | 28.09792 | 51.24343 | 52.00581
3602 | 642.2698 | 28.07539 | 51.24498 | 51.99061
3603 | 642.437 | 28.05303 | 51.24652 | 51.97579
3604 | 642.605 | 28.03062 | 51.24805 | 51.96183
3605 | 642.7736 | 28.00798 | 51.24956 | 51.94906
3606 | 642.9425 | 27.98497 | 51.25105 | 51.93718
3607 | 643.1114 | 27.96158 | 51.25253 | 51.9257
3608 | 643.28 | 27.93784 | 51.25399 | 51.91419
3609 | 643.448 | 27.91382 | 51.25543 | 51.90218
3610 | 643.6153 | 27.88966 | 51.25685 | 51.8893
3611 | 643.7816 | 27.86554 | 51.25825 | 51.87516
3612 | 643.9464 | 27.8416 | 51.25963 | 51.8596
3613 | 644.1098 | 27.81786 | 51.26099 | 51.84289
3614 | 644.2718 | 27.79419 | 51.26233 | 51.82555
3615 | 644.4326 | 27.77038 | 51.26366 | 51.80816
3616 | 644.5923 | 27.74625 | 51.26497 | 51.79138
3617 | 644.751 | 27.72164 | 51.26627 | 51.77549
3618 | 644.909 | 27.69645 | 51.26755 | 51.76069
3619 | 645.0663 | 27.67064 | 51.26882 | 51.74716
3620 | 645.2235 | 27.64431 | 51.27008 | 51.73496
3621 | 645.3808 | 27.61761 | 51.27132 | 51.72433
3622 | 645.5385 | 27.5907 | 51.27256 | 51.71539
3623 | 645.697 | 27.56362 | 51.27379 | 51.70822
3624 | 645.8565 | 27.53644 | 51.27501 | 51.70255
3625 | 646.0172 | 27.50914 | 51.27622 | 51.69811
3626 | 646.1792 | 27.48182 | 51.27742 | 51.69472
3627 | 646.3424 | 27.4547 | 51.27861 | 51.69234
3628 | 646.5067 | 27.42783 | 51.27979 | 51.69095
3629 | 646.6718 | 27.40115 | 51.28096 | 51.69046
3630 | 646.8371545 | 27.37461 | 51.28211 | 51.69072
3631 | 647.0025 | 27.34813 | 51.28325 | 51.69135
3632 | 647.1675 | 27.32166 | 51.28438 | 51.69207
3633 | 647.3319 | 27.29518 | 51.28549 | 51.69233
3634 | 647.4957 | 27.26858 | 51.28657 | 51.69158
3635 | 647.6589 | 27.24164 | 51.28763 | 51.68923
3636 | 647.8217 | 27.21408 | 51.28867 | 51.68518
3637 | 647.9843 | 27.18558 | 51.28968 | 51.67932
3638 | 648.1469 | 27.15582 | 51.29066 | 51.67166
3639 | 648.31 | 27.12449 | 51.29161 | 51.66239
3640 | 648.4735 | 27.0915 | 51.29253 | 51.65199
3641 | 648.6377 | 27.05685 | 51.29342 | 51.64102
3642 | 648.8024 | 27.02063 | 51.29427 | 51.63036
3643 | 648.9676 | 26.98307 | 51.29509 | 51.62097
3644 | 649.1334 | 26.94433 | 51.29588 | 51.61322
3645 | 649.2998 | 26.90472 | 51.29663 | 51.60686
3646 | 649.4667 | 26.86454 | 51.29736 | 51.60172
3647 | 649.6341 | 26.82409 | 51.29805 | 51.59779
3648 | 649.8018 | 26.78372 | 51.29872 | 51.595
3649 | 649.9699 | 26.74379 | 51.29937 | 51.59317
3650 | 650.1384 | 26.70461 | 51.29999 | 51.59178
3651 | 650.3077 | 26.66625 | 51.3006 | 51.59031
3652 | 650.478 | 26.62867 | 51.30119 | 51.5886
3653 | 650.6492 | 26.5919 | 51.30178 | 51.5867
3654 | 650.8215 | 26.55594 | 51.30237 | 51.58445
3655 | 650.9949 | 26.52071 | 51.30295 | 51.58177
3656 | 651.1692 | 26.48622 | 51.30355 | 51.57856
3657 | 651.3444 | 26.45242 | 51.30416 | 51.5747
3658 | 651.5203 | 26.4191 | 51.30478 | 51.57021
3659 | 651.6969 | 26.38606 | 51.30543 | 51.56508
3660 | 651.8744 | 26.35329 | 51.3061 | 51.55932
3661 | 652.0527 | 26.3207 | 51.3068 | 51.55306
3662 | 652.2321 | 26.28825 | 51.30753 | 51.5466
3663 | 652.4128 | 26.25586 | 51.30829 | 51.54083
3664 | 652.5947 | 26.22332 | 51.30909 | 51.53666
3665 | 652.7778 | 26.1904 | 51.30991 | 51.53449
3666 | 652.9618 | 26.15681 | 51.31077 | 51.53439
3667 | 653.1465 | 26.12235 | 51.31165 | 51.53633
3668 | 653.3311 | 26.08705 | 51.31256 | 51.54005
3669 | 653.5152 | 26.051 | 51.31348 | 51.54528
3670 | 653.6978 | 26.01404 | 51.31442 | 51.55187
3671 | 653.8783 | 25.9761 | 51.31536 | 51.55958
3672 | 654.0561 | 25.93725 | 51.31631 | 51.56827
3673 | 654.2309 | 25.89764 | 51.31726 | 51.57787
3674 | 654.4028 | 25.85745 | 51.31819 | 51.58844
3675 | 654.5723 | 25.81693 | 51.31911 | 51.59982
3676 | 654.7397 | 25.77623 | 51.32001 | 51.61184
3677 | 654.9053 | 25.73541 | 51.32089 | 51.62448
3678 | 655.0694 | 25.69468 | 51.32173 | 51.63794
3679 | 655.232 | 25.65425 | 51.32254 | 51.6523
3680 | 655.3933 | 25.61431 | 51.32331 | 51.66708
3681 | 655.5535 | 25.57491 | 51.32405 | 51.68167
3682 | 655.713 | 25.536 | 51.32474 | 51.69547
3683 | 655.8721 | 25.49747 | 51.3254 | 51.70759
3684 | 656.0313 | 25.45911 | 51.32601 | 51.71708
3685 | 656.1907 | 25.4206 | 51.32658 | 51.72363
3686 | 656.3509 | 25.38162 | 51.32712 | 51.72762
3687 | 656.5118 | 25.34193 | 51.32762 | 51.72985
3688 | 656.6737 | 25.30138 | 51.32809 | 51.73102
3689 | 656.8363 | 25.25981 | 51.32852 | 51.7317
3690 | 656.9997 | 25.21708 | 51.32893 | 51.73243
3691 | 657.164 | 25.17323 | 51.32932 | 51.73346
3692 | 657.3295 | 25.12844 | 51.32969 | 51.73503
3693 | 657.4967 | 25.08293 | 51.33004 | 51.73752
3694 | 657.6657 | 25.03686 | 51.33039 | 51.74145
3695 | 657.8367 | 24.99036 | 51.33072 | 51.74731
3696 | 658.0096 | 24.94369 | 51.33106 | 51.75538
3697 | 658.1842 | 24.89702 | 51.33139 | 51.76606
3698 | 658.36 | 24.8505 | 51.33172 | 51.77952
3699 | 658.5368 | 24.80409 | 51.33206 | 51.79509
3700 | 658.7143 | 24.75787 | 51.33241 | 51.81204
3701 | 658.8923 | 24.71207 | 51.33277 | 51.82996
3702 | 659.0708 | 24.66708 | 51.33314 | 51.84862
3703 | 659.2495 | 24.62307 | 51.33352 | 51.86763
3704 | 659.4285 | 24.58016 | 51.33392 | 51.88721
3705 | 659.6076 | 24.53825 | 51.33433 | 51.90791
3706 | 659.7869 | 24.49701 | 51.33476 | 51.93036
3707 | 659.9665 | 24.45605 | 51.33521 | 51.95497
3708 | 660.1464 | 24.4149 | 51.33567 | 51.98152
3709 | 660.3267 | 24.37322 | 51.33616 | 52.0097
3710 | 660.5078 | 24.33098 | 51.33666 | 52.03901
3711 | 660.6897 | 24.28833 | 51.33719 | 52.06893
3712 | 660.8728 | 24.24531 | 51.33773 | 52.09891
3713 | 661.0569 | 24.20192 | 51.33829 | 52.1284
3714 | 661.242 | 24.15824 | 51.33888 | 52.15685
3715 | 661.4282 | 24.11443 | 51.33948 | 52.18412
3716 | 661.6155 | 24.07077 | 51.3401 | 52.2103
3717 | 661.804 | 24.0275 | 51.34074 | 52.2357
3718 | 661.9935 | 23.9847 | 51.34139 | 52.26063
3719 | 662.1838 | 23.9424 | 51.34206 | 52.28515
3720 | 662.3746 | 23.90053 | 51.34274 | 52.30921
3721 | 662.5655 | 23.8589 | 51.34344 | 52.33279
3722 | 662.7559 | 23.81743 | 51.34415 | 52.35607
3723 | 662.9455 | 23.77602 | 51.34486 | 52.3788
3724 | 663.1336 | 23.73456 | 51.34558 | 52.4005
3725 | 663.3197 | 23.69298 | 51.34631 | 52.4208
3726 | 663.5037 | 23.65126 | 51.34704 | 52.4395
3727 | 663.6851 | 23.60944 | 51.34777 | 52.45674
3728 | 663.8637 | 23.56753 | 51.3485 | 52.47303
3729 | 664.0395 | 23.52542 | 51.34923 | 52.48886
3730 | 664.2126 | 23.48312 | 51.34996 | 52.50442
3731 | 664.3834 | 23.44054 | 51.35068 | 52.52007
3732 | 664.5518 | 23.39755 | 51.35141 | 52.53647
3733 | 664.7182 | 23.35395 | 51.35213 | 52.55427
3734 | 664.8834 | 23.30959 | 51.35285 | 52.57372
3735 | 665.048 | 23.2645 | 51.35358 | 52.59447
3736 | 665.2125 | 23.21882 | 51.3543 | 52.6161
3737 | 665.3774 | 23.1728 | 51.35503 | 52.63797
3738 | 665.5433 | 23.12659 | 51.35577 | 52.65938
3739 | 665.7107 | 23.08029 | 51.35651 | 52.67972
3740 | 665.8798 | 23.03398 | 51.35727 | 52.69837
3741 | 666.0504 | 22.98773 | 51.35803 | 52.71488
3742 | 666.2227 | 22.94167 | 51.35882 | 52.72916
3743 | 666.3968 | 22.89586 | 51.35962 | 52.7413
3744 | 666.5723 | 22.85028 | 51.36043 | 52.7516
3745 | 666.749 | 22.8047 | 51.36127 | 52.76068
3746 | 666.9265 | 22.7589 | 51.36213 | 52.76932
3747 | 667.1047 | 22.71271 | 51.36301 | 52.77844
3748 | 667.2835 | 22.66591 | 51.36391 | 52.78886
3749 | 667.4629 | 22.61859 | 51.36483 | 52.80083
3750 | 667.6428 | 22.57099 | 51.36577 | 52.81426
3751 | 667.8228 | 22.52322 | 51.36673 | 52.82884
3752 | 668.0028 | 22.47528 | 51.3677 | 52.84439
3753 | 668.1825 | 22.42717 | 51.36868 | 52.86112
3754 | 668.3618 | 22.37899 | 51.36968 | 52.87916
3755 | 668.5409 | 22.33068 | 51.37068 | 52.89855
3756 | 668.7201 | 22.28219 | 51.37168 | 52.9191
3757 | 668.8991 | 22.2335 | 51.37267 | 52.94058
3758 | 669.078 | 22.18459 | 51.37367 | 52.96294
3759 | 669.2566 | 22.13566 | 51.37465 | 52.98613
3760 | 669.4349 | 22.0867 | 51.37562 | 53.01019
3761 | 669.613 | 22.0375 | 51.37657 | 53.03492
3762 | 669.7909 | 21.98769 | 51.3775 | 53.06024
3763 | 669.9689 | 21.93702 | 51.37842 | 53.08633
3764 | 670.1466 | 21.88546 | 51.37931 | 53.11299
3765 | 670.3238 | 21.83315 | 51.38018 | 53.13964
3766 | 670.5 | 21.78016 | 51.38102 | 53.16566
3767 | 670.6749 | 21.72658 | 51.38184 | 53.19073
3768 | 670.8484 | 21.67242 | 51.38264 | 53.21456
3769 | 671.0206 | 21.61769 | 51.38343 | 53.23688
3770 | 671.1915 | 21.56245 | 51.38419 | 53.25736
3771 | 671.3614 | 21.50693 | 51.38494 | 53.27569
3772 | 671.5308 | 21.45128 | 51.38568 | 53.29179
3773 | 671.6999 | 21.39554 | 51.38641 | 53.306
3774 | 671.8692 | 21.33971 | 51.38714 | 53.31887
3775 | 672.0387 | 21.28373 | 51.38787 | 53.3309
3776 | 672.2085 | 21.22752 | 51.38861 | 53.34235
3777 | 672.3785 | 21.17103 | 51.38935 | 53.35323
3778 | 672.5488 | 21.11434 | 51.39011 | 53.36356
3779 | 672.7196 | 21.05746 | 51.39089 | 53.37347
3780 | 672.8906 | 21.00042 | 51.39169 | 53.38294
3781 | 673.0617 | 20.94326 | 51.39251 | 53.39178
3782 | 673.2327 | 20.88613 | 51.39336 | 53.3997
3783 | 673.4033 | 20.82925 | 51.39425 | 53.40666
3784 | 673.5735 | 20.7727 | 51.39516 | 53.41278
3785 | 673.7435 | 20.7164 | 51.39611 | 53.41808
3786 | 673.9137 | 20.66025 | 51.3971 | 53.42282
3787 | 674.0847 | 20.60407 | 51.39812 | 53.42719
3788 | 674.2569 | 20.54779 | 51.39917 | 53.4314
3789 | 674.4302 | 20.49133 | 51.40026 | 53.43571
3790 | 674.6044 | 20.43466 | 51.40138 | 53.4403
3791 | 674.7791 | 20.37771 | 51.40252 | 53.44547
3792 | 674.9542 | 20.32051 | 51.4037 | 53.45119
3793 | 675.1295 | 20.26311 | 51.4049 | 53.45717
3794 | 675.305 | 20.20538 | 51.40612 | 53.46302
3795 | 675.4808 | 20.14717 | 51.40735 | 53.46801
3796 | 675.6566 | 20.08837 | 51.4086 | 53.47137
3797 | 675.8322 | 20.02885 | 51.40985 | 53.47272
3798 | 676.0076 | 19.96857 | 51.4111 | 53.47224
3799 | 676.1827 | 19.90751 | 51.41235 | 53.47039
3800 | 676.3576 | 19.84569 | 51.41358 | 53.46753
3801 | 676.5324 | 19.78321 | 51.4148 | 53.46392
3802 | 676.7071 | 19.72027 | 51.416 | 53.45941
3803 | 676.8819 | 19.65688 | 51.41716 | 53.45389
3804 | 677.0566 | 19.59311 | 51.4183 | 53.44752
3805 | 677.2313 | 19.52911 | 51.41939 | 53.44086
3806 | 677.4062 | 19.465 | 51.42044 | 53.43479
3807 | 677.5812 | 19.40085 | 51.42143 | 53.43027
3808 | 677.7562 | 19.33671 | 51.42238 | 53.42801
3809 | 677.9312 | 19.27247 | 51.42327 | 53.42829
3810 | 678.106 | 19.20808 | 51.42409 | 53.43115
3811 | 678.2803 | 19.1435 | 51.42486 | 53.43661
3812 | 678.4541 | 19.0787 | 51.42557 | 53.44452
3813 | 678.6273 | 19.01386 | 51.42621 | 53.45454
3814 | 678.8005 | 18.94923 | 51.42679 | 53.46638
3815 | 678.974 | 18.88485 | 51.42731 | 53.47965
3816 | 679.1479 | 18.82069 | 51.42777 | 53.49341
3817 | 679.3224 | 18.75679 | 51.42818 | 53.5067
3818 | 679.4972 | 18.69311 | 51.42853 | 53.51902
3819 | 679.6721 | 18.62957 | 51.42883 | 53.53005
3820 | 679.8464 | 18.56622 | 51.42909 | 53.53968
3821 | 680.0201 | 18.50303 | 51.42931 | 53.54787
3822 | 680.1929 | 18.43981 | 51.4295 | 53.55462
3823 | 680.3647 | 18.37642 | 51.42966 | 53.5602
3824 | 680.5357 | 18.31282 | 51.42979 | 53.56512
3825 | 680.7057 | 18.24893 | 51.42992 | 53.5699
3826 | 680.8751 | 18.18451 | 51.43003 | 53.5748
3827 | 681.0437 | 18.11935 | 51.43015 | 53.58002
3828 | 681.2117 | 18.05338 | 51.43027 | 53.58567
3829 | 681.3796 | 17.98693 | 51.4304 | 53.59164
3830 | 681.5476 | 17.92052 | 51.43055 | 53.59779
3831 | 681.7162 | 17.85442 | 51.43073 | 53.60433
3832 | 681.8856 | 17.78881 | 51.43094 | 53.61141
3833 | 682.0562 | 17.7237 | 51.43119 | 53.61954
3834 | 682.2277 | 17.65911 | 51.43148 | 53.62937
3835 | 682.4004 | 17.59499 | 51.43181 | 53.64111
3836 | 682.5741 | 17.53122 | 51.43218 | 53.65471
3837 | 682.7488 | 17.46771 | 51.43261 | 53.66985
3838 | 682.9243 | 17.40442 | 51.43308 | 53.68607
3839 | 683.1002 | 17.34141 | 51.4336 | 53.70302
3840 | 683.276 | 17.27874 | 51.43417 | 53.72017
3841 | 683.4513 | 17.21636 | 51.43479 | 53.73672
3842 | 683.6257 | 17.15414 | 51.43545 | 53.75195
3843 | 683.7993 | 17.09193 | 51.43615 | 53.76544
3844 | 683.972 | 17.02968 | 51.4369 | 53.77672
3845 | 684.1438 | 16.9675 | 51.43768 | 53.78557
3846 | 684.3147 | 16.90544 | 51.4385 | 53.79247
3847 | 684.4852 | 16.84334 | 51.43934 | 53.79805
3848 | 684.6554 | 16.78102 | 51.44021 | 53.80245
3849 | 684.8255 | 16.7183 | 51.44111 | 53.8052
3850 | 684.9958 | 16.65496 | 51.44201 | 53.80601
3851 | 685.1661 | 16.59077 | 51.44293 | 53.80498
3852 | 685.3366 | 16.52553 | 51.44386 | 53.80251
3853 | 685.5073 | 16.45917 | 51.44478 | 53.79892
3854 | 685.6782 | 16.39172 | 51.4457 | 53.79452039
3855 | 685.8492 | 16.32323 | 51.44661 | 53.78944
3856 | 686.0198 | 16.25378 | 51.44751 | 53.78372
3857 | 686.1899 | 16.18371 | 51.44839 | 53.77764
3858 | 686.3596 | 16.11339 | 51.44924 | 53.77154
3859 | 686.5289 | 16.04316 | 51.45006 | 53.76535
3860 | 686.6977 | 15.97329 | 51.45084 | 53.75865
3861 | 686.8662 | 15.90396 | 51.45158 | 53.75126
3862 | 687.0344 | 15.83517 | 51.45227 | 53.74327
3863 | 687.2024 | 15.76691 | 51.45291 | 53.73524
3864 | 687.3705 | 15.69911 | 51.45349 | 53.72751
3865 | 687.5387 | 15.63161 | 51.45402 | 53.72025
3866 | 687.707 | 15.56424 | 51.45449 | 53.71371
3867 | 687.8758 | 15.4969 | 51.45489 | 53.70803
3868 | 688.0451 | 15.42948 | 51.45523 | 53.70327
3869 | 688.2151 | 15.36198 | 51.45551 | 53.69957
3870 | 688.3858 | 15.29448 | 51.45574 | 53.69696
3871 | 688.5571 | 15.22695 | 51.45591 | 53.69516
3872 | 688.7291 | 15.1593 | 51.45603 | 53.694
3873 | 688.9012 | 15.09163 | 51.45611 | 53.6934
3874 | 689.0732 | 15.02411 | 51.45615 | 53.69305
3875 | 689.245 | 14.95701 | 51.45617 | 53.69263
3876 | 689.4165 | 14.8905 | 51.45617 | 53.69161
3877 | 689.5876 | 14.82448 | 51.45616 | 53.68959
3878 | 689.7585 | 14.75886 | 51.45616 | 53.68664
3879 | 689.9289 | 14.69371 | 51.45616 | 53.68314
3880 | 690.0989 | 14.62912 | 51.45618 | 53.67893
3881 | 690.2684 | 14.56501 | 51.45623 | 53.67341
3882 | 690.4371 | 14.50121 | 51.45631 | 53.66635
3883 | 690.6049 | 14.43745 | 51.45643 | 53.65763
3884 | 690.7719 | 14.37349 | 51.45659 | 53.64701
3885 | 690.9379 | 14.30914 | 51.45679 | 53.63425
3886 | 691.1031 | 14.24429 | 51.45705 | 53.61922
3887 | 691.2675 | 14.1789 | 51.45735 | 53.60186
3888 | 691.4314 | 14.11309 | 51.45769 | 53.58233
3889 | 691.595 | 14.04691 | 51.45808 | 53.561
3890 | 691.7579 | 13.9802 | 51.45851 | 53.53817
3891 | 691.92 | 13.9128 | 51.45898 | 53.51355
3892 | 692.0812 | 13.84463 | 51.45946 | 53.48701
3893 | 692.2414 | 13.77558 | 51.45997 | 53.45874
3894 | 692.4005 | 13.70568 | 51.46049 | 53.42892
3895 | 692.5585 | 13.63485 | 51.46101 | 53.3972
3896 | 692.7152 | 13.56296 | 51.46152 | 53.36325
3897 | 692.8711 | 13.48996 | 51.46201 | 53.32691
3898 | 693.0262 | 13.41588 | 51.46249 | 53.28828
3899 | 693.1808 | 13.34086 | 51.46293 | 53.24788
3900 | 693.335 | 13.26516 | 51.46333 | 53.2064
3901 | 693.489 | 13.18903 | 51.46368 | 53.16494
3902 | 693.6428 | 13.1126 | 51.46399 | 53.12451
3903 | 693.7967 | 13.03591 | 51.46424 | 53.08598
3904 | 693.9511 | 12.95912 | 51.46443 | 53.0501
3905 | 694.1067 | 12.88234 | 51.46457 | 53.01687
3906 | 694.2638 | 12.80576 | 51.46464 | 52.9859
3907 | 694.4226 | 12.72955 | 51.46466 | 52.95685
3908 | 694.5831 | 12.65376 | 51.46462 | 52.92924
3909 | 694.7452 | 12.57828 | 51.46453 | 52.90278
3910 | 694.9087 | 12.50296 | 51.46438 | 52.87729
3911 | 695.0736 | 12.42767 | 51.46418 | 52.85287
3912 | 695.2399 | 12.35237 | 51.46394 | 52.82985
3913 | 695.4078 | 12.27718 | 51.46366 | 52.80877
3914 | 695.5773 | 12.20228 | 51.46333 | 52.79013
3915 | 695.7483 | 12.12792 | 51.46297 | 52.77433
3916 | 695.9203 | 12.05431 | 51.46258 | 52.76175
3917 | 696.093 | 11.98164 | 51.46215 | 52.75243
3918 | 696.2662 | 11.91008 | 51.4617 | 52.74578
3919 | 696.4396 | 11.8398 | 51.46123 | 52.74109
3920 | 696.613 | 11.77087 | 51.46073 | 52.73779
3921 | 696.7864 | 11.7033 | 51.46021 | 52.73548
3922 | 696.9597 | 11.637 | 51.45967 | 52.73381
3923 | 697.1331 | 11.5719 | 51.45911 | 52.73257
3924 | 697.3064 | 11.50797 | 51.45854 | 52.7318
3925 | 697.4798 | 11.44527 | 51.45794 | 52.73161
3926 | 697.6534 | 11.3838 | 51.45733 | 52.73176
3927 | 697.8269 | 11.32352 | 51.4567 | 52.73231
3928 | 698.0001 | 11.26435 | 51.45605 | 52.73348
3929 | 698.1728 | 11.20616 | 51.45538 | 52.73521
3930 | 698.3449 | 11.14868 | 51.4547 | 52.73717
3931 | 698.5164 | 11.09153 | 51.454 | 52.73911
3932 | 698.6871 | 11.03433 | 51.45329 | 52.74075
3933 | 698.8574 | 10.97683 | 51.45257 | 52.74181
3934 | 699.0279 | 10.91888 | 51.45185 | 52.74234
3935 | 699.199 | 10.86044 | 51.45111 | 52.7431
3936 | 699.3715 | 10.80164 | 51.45038 | 52.74447
3937 | 699.5457 | 10.74253 | 51.44964 | 52.74632
3938 | 699.7218 | 10.683 | 51.4489 | 52.74882
3939 | 699.8995 | 10.62277 | 51.44816 | 52.75236
3940 | 700.0787 | 10.56139 | 51.44743 | 52.75737
3941 | 700.2592 | 10.49845 | 51.44671 | 52.76438
3942 | 700.4406 | 10.43369 | 51.44599 | 52.7739
3943 | 700.6224 | 10.36701 | 51.44529 | 52.78629
3944 | 700.8041 | 10.29841 | 51.44459 | 52.80163
3945 | 700.985 | 10.22803 | 51.44391 | 52.81998
3946 | 701.1648 | 10.1562 | 51.44324 | 52.84114
3947 | 701.3431 | 10.0835 | 51.44258 | 52.86466
3948 | 701.5196 | 10.01054 | 51.44194 | 52.88995
3949 | 701.6942 | 9.937854 | 51.44132 | 52.91619
3950 | 701.8669 | 9.865808 | 51.44071 | 52.94247
3951 | 702.038 | 9.794622 | 51.44012 | 52.96809
3952 | 702.2074 | 9.724454 | 51.43954 | 52.99248
3953 | 702.3755 | 9.655415 | 51.43899 | 53.01541
3954 | 702.5422 | 9.587443 | 51.43845 | 53.03707
3955 | 702.7076 | 9.520369 | 51.43793 | 53.05749
3956 | 702.8717 | 9.454137 | 51.43744 | 53.0766
3957 | 703.0345 | 9.388687 | 51.43696 | 53.09431
3958 | 703.1966 | 9.323839 | 51.4365 | 53.11062
3959 | 703.3586 | 9.259322 | 51.43606 | 53.12562
3960 | 703.5211 | 9.194877 | 51.43564 | 53.13967
3961 | 703.6849 | 9.130452 | 51.43524 | 53.15312
3962 | 703.8505 | 9.066264 | 51.43486 | 53.16618
3963 | 704.0181 | 9.002653 | 51.4345 | 53.17894
3964 | 704.1881 | 8.939773 | 51.43415 | 53.19154
3965 | 704.3607 | 8.877578 | 51.43381 | 53.204
3966 | 704.5358 | 8.815881 | 51.43348 | 53.21619
3967 | 704.7136 | 8.754416 | 51.43316 | 53.22803
3968 | 704.8937 | 8.692903 | 51.43284 | 53.23959
3969 | 705.0756 | 8.631106 | 51.43252 | 53.2512
3970 | 705.2587 | 8.568865 | 51.4322 | 53.26302
3971 | 705.4424 | 8.506053 | 51.43186 | 53.27499
3972 | 705.6262 | 8.44271 | 51.43152 | 53.28681
3973 | 705.8097 | 8.379001 | 51.43115 | 53.29817
3974 | 705.9926 | 8.315166 | 51.43075 | 53.30884
3975 | 706.1748 | 8.251285 | 51.43033 | 53.31889
3976 | 706.3559 | 8.187352 | 51.42987 | 53.32861
3977 | 706.536 | 8.123246 | 51.42938 | 53.33837
3978 | 706.7152 | 8.05879 | 51.42884 | 53.34856
3979 | 706.8934 | 7.993954 | 51.42825 | 53.35969
3980 | 707.0711 | 7.928911 | 51.42761 | 53.37179
3981 | 707.2486 | 7.863928 | 51.42692 | 53.38453
3982 | 707.4262 | 7.799157 | 51.42617 | 53.3973
3983 | 707.6042 | 7.734552 | 51.42537 | 53.40965
3984 | 707.7823 | 7.670005 | 51.42451 | 53.42134
3985 | 707.9606 | 7.605386 | 51.42359 | 53.43213
3986 | 708.1389 | 7.540831 | 51.42261 | 53.44197
3987 | 708.3173 | 7.476518 | 51.42158 | 53.45101
3988 | 708.4959 | 7.412521 | 51.4205 | 53.4596
3989 | 708.6745 | 7.348835 | 51.41937 | 53.46823
3990 | 708.853 | 7.285442 | 51.41819 | 53.47737
3991 | 709.0311 | 7.222378 | 51.41698 | 53.48751
3992 | 709.2085 | 7.159789 | 51.41572 | 53.49887
3993 | 709.385 | 7.097953 | 51.41444 | 53.51169
3994 | 709.5609 | 7.037135 | 51.41312 | 53.52607
3995 | 709.7363 | 6.977571 | 51.41178 | 53.54204
3996 | 709.9116 | 6.919391 | 51.41043 | 53.55986
3997 | 710.0869 | 6.862647 | 51.40906 | 53.57962
3998 | 710.2623 | 6.807341 | 51.40767 | 53.60102
3999 | 710.4378 | 6.753375 | 51.40628 | 53.62373
4000 | 710.6135 | 6.70063 | 51.40487 | 53.64749
4001 | 710.7897 | 6.648797 | 51.40347 | 53.67213
4002 | 710.9665 | 6.597652 | 51.40205 | 53.69768
4003 | 711.1441 | 6.547054 | 51.40063 | 53.72417
4004 | 711.3223 | 6.496916 | 51.39922 | 53.75134
4005 | 711.5011 | 6.447051 | 51.3978 | 53.77869
4006 | 711.6803 | 6.397229 | 51.39638 | 53.80606
4007 | 711.8598 | 6.347368 | 51.39496 | 53.83349
4008 | 712.0392 | 6.29741 | 51.39354 | 53.86095
4009 | 712.2184 | 6.247214 | 51.39213 | 53.88849
4010 | 712.397 | 6.196709 | 51.39073 | 53.91602
4011 | 712.575 | 6.145943 | 51.38934 | 53.94345
4012 | 712.7526 | 6.095 | 51.38797 | 53.97055
4013 | 712.93 | 6.04402 | 51.38661 | 53.99705
4014 | 713.1075 | 5.993246 | 51.38527 | 54.02269
4015 | 713.2852 | 5.942996 | 51.38395 | 54.04718
4016 | 713.4631 | 5.89341 | 51.38266 | 54.07016
4017 | 713.6413 | 5.84455 | 51.3814 | 54.09095
4018 | 713.8199 | 5.796453 | 51.38018 | 54.1088
4019 | 713.9989 | 5.749079 | 51.37899 | 54.12309
4020 | 714.1781 | 5.702388 | 51.37784 | 54.13326
4021 | 714.3575 | 5.656195 | 51.37674 | 54.13933
4022 | 714.5368 | 5.610275 | 51.37568 | 54.14156
4023 | 714.7158 | 5.564417 | 51.37468 | 54.14036
4024 | 714.8946 | 5.518331 | 51.37372 | 54.136
4025 | 715.0729 | 5.471696 | 51.37282 | 54.12865
4026 | 715.2508 | 5.424308 | 51.37197 | 54.11829
4027 | 715.4282 | 5.376022 | 51.37118 | 54.10484
4028 | 715.6049 | 5.32677 | 51.37045 | 54.08835
4029 | 715.7811 | 5.276642 | 51.36978 | 54.06917
4030 | 715.9566 | 5.225985 | 51.36917 | 54.04818
4031 | 716.1317 | 5.175119 | 51.36863 | 54.02613
4032 | 716.3065 | 5.124203 | 51.36815 | 54.00365
4033 | 716.481 | 5.073357 | 51.36774 | 53.98131
4034 | 716.6552 | 5.022558 | 51.3674 | 53.95942
4035 | 716.8291 | 4.971545 | 51.36713 | 53.93837
4036 | 717.0023 | 4.920115 | 51.36694 | 53.91901
4037 | 717.1749 | 4.86813 | 51.36683 | 53.90222
4038 | 717.3469 | 4.81553 | 51.36681 | 53.88851
4039 | 717.5184 | 4.762338 | 51.36687 | 53.87807
4040 | 717.6895 | 4.708559 | 51.36703 | 53.87067
4041 | 717.8603 | 4.65434 | 51.36728 | 53.86587
4042 | 718.0307 | 4.599833 | 51.36763 | 53.86304
4043 | 718.2006 | 4.54507 | 51.36808 | 53.86146
4044 | 718.3699 | 4.490017 | 51.36863 | 53.86074
4045 | 718.5387 | 4.434728 | 51.36928 | 53.86062
4046 | 718.7068 | 4.379299 | 51.37004 | 53.86072
4047 | 718.8744 | 4.32386 | 51.3709 | 53.86051
4048 | 719.0416 | 4.268494 | 51.37187 | 53.85932
4049 | 719.2084 | 4.213261 | 51.37293 | 53.8567
4050 | 719.3748 | 4.158251 | 51.37409 | 53.85271
4051 | 719.5408 | 4.103591 | 51.37534 | 53.84744
4052 | 719.7065 | 4.049302 | 51.37667 | 53.84109
4053 | 719.8721 | 3.995348 | 51.37807 | 53.83398
4054 | 720.0374 | 3.941847 | 51.37953 | 53.82625
4055 | 720.2023 | 3.888934 | 51.38104 | 53.81773
4056 | 720.3668 | 3.836639 | 51.38257 | 53.80814
4057 | 720.5305 | 3.784903 | 51.38413 | 53.79756
4058 | 720.6934 | 3.733627 | 51.38569 | 53.78624
4059 | 720.8555 | 3.68273 | 51.38723 | 53.77442
4060 | 721.0175 | 3.632164 | 51.38874 | 53.76222
4061 | 721.1801 | 3.581862 | 51.3902 | 53.74963
4062 | 721.3441 | 3.531811 | 51.39159 | 53.73641
4063 | 721.5098 | 3.48185 | 51.39288 | 53.72243
4064 | 721.6773 | 3.431782 | 51.39407 | 53.70757
4065 | 721.8467 | 3.381332 | 51.39514 | 53.69177
4066 | 722.0176 | 3.330343 | 51.39606 | 53.67548
4067 | 722.1898 | 3.278875 | 51.39683 | 53.65959
4068 | 722.3629 | 3.227175 | 51.39744 | 53.64461
4069 | 722.5366 | 3.175429 | 51.39786 | 53.63068
4070 | 722.7107 | 3.123827 | 51.39809 | 53.61747
4071 | 722.8852 | 3.07252 | 51.39812 | 53.60442
4072 | 723.0598 | 3.021632 | 51.39795 | 53.59119
4073 | 723.234 | 2.971265 | 51.39757 | 53.57728
4074 | 723.4076 | 2.921402 | 51.39698 | 53.56205
4075 | 723.5803 | 2.872051 | 51.39618 | 53.54486
4076 | 723.7521 | 2.823151 | 51.39517 | 53.52505
4077 | 723.9227 | 2.774534 | 51.39396 | 53.50228
4078 | 724.0919 | 2.725927 | 51.39255 | 53.4765
4079 | 724.2593 | 2.677248 | 51.39094 | 53.44823
4080 | 724.4248 | 2.628505 | 51.38916 | 53.41802
4081 | 724.5884 | 2.579664 | 51.38719 | 53.38612
4082 | 724.7506 | 2.530662 | 51.38507 | 53.35267
4083 | 724.9117 | 2.481455 | 51.3828 | 53.31779
4084 | 725.0723 | 2.432038 | 51.3804 | 53.28132
4085 | 725.2329 | 2.382353 | 51.37788 | 53.24298
4086 | 725.3936 | 2.332315 | 51.37526 | 53.20268
4087 | 725.5542 | 2.281855 | 51.37258 | 53.16039
4088 | 725.7144 | 2.23097 | 51.36984 | 53.11635
4089 | 725.874 | 2.179777 | 51.36708 | 53.07075
4090 | 726.0327 | 2.128512 | 51.36433 | 53.02324
4091 | 726.1904 | 2.077348 | 51.36162 | 52.97325
4092 | 726.3469 | 2.026295 | 51.35897 | 52.92034
4093 | 726.5018 | 1.975354 | 51.35643 | 52.86394
4094 | 726.6549 | 1.924598 | 51.35404 | 52.8031
4095 | 726.806 | 1.874225 | 51.35182 | 52.73671
4096 | 726.9551 | 1.824576 | 51.34982 | 52.6637
4097 | 727.102 | 1.776001 | 51.34807 | 52.58313
4098 | 727.2463 | 1.728673 | 51.34662 | 52.49371
4099 | 727.3876 | 1.682591 | 51.34549 | 52.39401
4100 | 727.5256 | 1.637625 | 51.34472 | 52.28248
4101 | 727.66 | 1.593562 | 51.34433 | 52.15747
4102 | 727.7902 | 1.55015 | 51.34436 | 52.01766
4103 | 727.9155 | 1.507145 | 51.34481 | 51.86203
4104 | 728.035 | 1.464351 | 51.34571 | 51.68973
4105 | 728.1483 | 1.421634 | 51.34704 | 51.50012
4106 | 728.255 | 1.37886 | 51.34882 | 51.29266
4107 | 728.3549 | 1.336007 | 51.35102 | 51.06671
4108 | 728.4481 | 1.293076 | 51.35362 | 50.82202
4109 | 728.5343 | 1.249964 | 51.35659 | 50.55908
4110 | 728.6138 | 1.206474 | 51.35988 | 50.27912
4111 | 728.6871 | 1.162394 | 51.36344 | 49.98423
4112 | 728.755 | 1.117671 | 51.36719 | 49.67738
4113 | 728.8188 | 1.072409 | 51.37108 | 49.36228
4114 | 728.8804 | 1.026624 | 51.37501 | 49.04356
4115 | 728.9419 | 0.9803622 | 51.3789 | 48.72626
4116 | 729.0053 | 0.9335928 | 51.38266 | 48.41566
4117 | 729.0725 | 0.8862043 | 51.38618 | 48.11733
4118 | 729.1451 | 0.838052 | 51.38938 | 47.83701
4119 | 729.2247 | 0.789005 | 51.39215 | 47.58033
4120 | 729.3127 | 0.7389946 | 51.39441 | 47.35219
4121 | 729.4101 | 0.6880298 | 51.39607 | 47.15643
4122 | 729.5179 | 0.6361476 | 51.39706 | 46.99561
4123 | 729.6367 | 0.5835304 | 51.39731 | 46.87105
4124 | 729.767 | 0.5304244 | 51.39677 | 46.78283
4125 | 729.9093 | 0.4770259 | 51.39539 | 46.73004
4126 | 730.0634 | 0.4235008 | 51.39317 | 46.71104
4127 | 730.229 | 0.3700379 | 51.39008 | 46.72353
4128 | 730.4058 | 0.3169024 | 51.38613 | 46.76447
4129 | 730.5928 | 0.2644898 | 51.38136 | 46.83032
4130 | 730.7888 | 0.2133281 | 51.37579 | 46.91677
4131 | 730.9929 | 0.1638975 | 51.36947 | 47.01917
4132 | 731.2036 | 0.116498 | 51.36247 | 47.13293
4133 | 731.4199 | 0.07126529 | 51.35486 | 47.25391
4134 | 731.6407 | 0.02821806 | 51.34672 | 47.37867
4135 | 731.8646 | -0.01269645 | 51.33813 | 47.50423
4136 | 732.0905 | -0.05155965 | 51.32918 | 47.62853
4137 | 732.3172 | -0.08844058 | 51.31997 | 47.74991
4138 | 732.5438 | -0.1233571 | 51.31057 | 47.86688
4139 | 732.7696 | -0.1562388 | 51.30109 | 47.97824
4140 | 732.9941 | -0.1868924 | 51.2916 | 48.08318
4141 | 733.2168 | -0.2150188 | 51.28217 | 48.18109
4142 | 733.4374 | -0.2403822 | 51.2729 | 48.27154
4143 | 733.6559 | -0.2628659 | 51.26383 | 48.35412
4144 | 733.8722 | -0.2825463 | 51.25503 | 48.42873
4145 | 734.086 | -0.299571 | 51.24655 | 48.49557
4146 | 734.2967 | -0.3141052 | 51.23843 | 48.55486
4147 | 734.5039 | -0.3263486 | 51.2307 | 48.60704
4148 | 734.7073 | -0.3366204 | 51.22339 | 48.65292
4149 | 734.9068 | -0.345247 | 51.21653 | 48.69364
4150 | 735.1024 | -0.3525185 | 51.21011 | 48.73017
4151 | 735.2943 | -0.3586801 | 51.20415 | 48.76341
4152 | 735.4832 | -0.3639246 | 51.19865 | 48.79398
4153 | 735.6693 | -0.3683861 | 51.1936 | 48.82233
4154 | 735.8532 | -0.3721353 | 51.18898 | 48.84858
4155 | 736.035 | -0.3752075 | 51.18479 | 48.87278
4156 | 736.215 | -0.3776996 | 51.18102 | 48.89539
4157 | 736.3932 | -0.3796667 | 51.17762 | 48.91744
4158 | 736.5697 | -0.3811195 | 51.1746 | 48.93983
4159 | 736.7448 | -0.382156 | 51.17192 | 48.96305
4160 | 736.9185 | -0.3829595 | 51.16956 | 48.98731
4161 | 737.0913 | -0.3836982 | 51.1675 | 49.01282
4162 | 737.2634 | -0.3845905 | 51.1657 | 49.03981
4163 | 737.4349 | -0.3858043 | 51.16416 | 49.06845
4164 | 737.606 | -0.3874231 | 51.16285 | 49.09865
4165 | 737.777 | -0.3894777 | 51.16173 | 49.13033
4166 | 737.9477 | -0.3920447 | 51.1608 | 49.16367
4167 | 738.1182 | -0.3951447 | 51.16003 | 49.19838
4168 | 738.2882 | -0.3987393 | 51.15941 | 49.23401
4169 | 738.4578 | -0.4028282 | 51.15891 | 49.27023
4170 | 738.6269 | -0.407379 | 51.15851 | 49.30704
4171 | 738.7955 | -0.4123898 | 51.15821 | 49.34443
4172 | 738.9637 | -0.4177344 | 51.15799 | 49.38203
4173 | 739.1316 | -0.4230411 | 51.15784 | 49.41938
4174 | 739.2994 | -0.4280702 | 51.15774 | 49.4562
4175 | 739.467 | -0.4326924 | 51.15769 | 49.49219
4176 | 739.6345 | -0.4368838 | 51.15767 | 49.52687
4177 | 739.8023 | -0.4408212 | 51.15768 | 49.55949
4178 | 739.9708 | -0.4447445 | 51.15771 | 49.58956

## Лист2
T, deg. C | TG, mg |  | T, K | 1/RT | α, (=TG/Δm) | 1-α | dα/dtau(=DTG) | (dα/dtau)/(1-α) | ln((dα/dtau)/(1-α))
614.6703 | 29.7022 | 0.2977961 | 887.8203 | 0.000135542 | 0.009791382 | 0.9902086 | 51.18753 | 51.69368 | 3.945335
621.8224 | 29.45694 | 0.543055 | 894.9724 | 0.0001344588 | 0.01785537 | 0.9821446 | 51.18862 | 52.11922 | 3.953534
628.9493 | 29.13087 | 0.8691283 | 902.0993 | 0.0001333966 | 0.02857649 | 0.9714235 | 51.19261 | 52.69855 | 3.964588
635.5897 | 28.67909 | 1.320907 | 908.7397 | 0.0001324218 | 0.04343074 | 0.9565693 | 51.20581 | 53.53068 | 3.980255
641.9385 | 28.12071 | 1.879291 | 915.0885 | 0.0001315031 | 0.06179012 | 0.9382099 | 51.24187 | 54.61664 | 4.000339
648.31 | 27.12449 | 2.875508 | 921.46 | 0.0001305938 | 0.09454522 | 0.9054548 | 51.32173 | 56.68061 | 4.037432
655.0694 | 25.69468 | 4.305318 | 928.2194 | 0.0001296428 | 0.1415566 | 0.8584434 | 51.29764 | 59.75657 | 4.090279
661.804 | 24.0275 | 5.972499 | 934.954 | 0.0001287089 | 0.1963727 | 0.8036273 | 51.34074 | 63.88625 | 4.157104
668.7201 | 22.28219 | 7.717805 | 941.8701 | 0.0001277638 | 0.2537574 | 0.7462426 | 51.37168 | 68.84045 | 4.231792
675.4808 | 20.14717 | 9.852834 | 948.6308 | 0.0001268533 | 0.3239561 | 0.6760439 | 51.40735 | 76.04144 | 4.331278
682.2277 | 17.65911 | 12.34089 | 955.3777 | 0.0001259574 | 0.4057621 | 0.5942379 | 51.43148 | 86.55032 | 4.460726
688.9012 | 15.09163 | 14.90837 | 962.0512 | 0.0001250837 | 0.4901796 | 0.5098204 | 51.45611 | 100.9299 | 4.614426
695.2399 | 12.35237 | 17.64763 | 968.3899 | 0.000124265 | 0.5802448 | 0.4197552 | 51.46394 | 122.6046 | 4.808965
702.038 | 9.794622 | 20.20538 | 975.188 | 0.0001233987 | 0.6643423 | 0.3356577 | 51.44012 | 153.2517 | 5.032082
708.853 | 7.285442 | 22.71456 | 982.003 | 0.0001225423 | 0.7468429 | 0.2531571 | 51.41819 | 203.1078 | 5.313737
715.7811 | 5.276642 | 24.72336 | 988.9311 | 0.0001216839 | 0.8128912 | 0.1871088 | 51.36978 | 274.5449 | 5.615115
722.3629 | 3.227175 | 26.77282 | 995.5129 | 0.0001208793 | 0.8802766 | 0.1197234 | 51.39744 | 429.3015 | 6.062159
728.3549 | 1.336007 | 28.66399 | 1001.505 | 0.0001201561 | 0.9424572 | 0.05754279 | 51.35102 | 892.3972 | 6.793911
734.2967 | -0.3141052 | 30.31411 | 1007.447 | 0.0001194475 | 0.9967121 | 0.003287948 | 51.23843 | 15583.71 | 9.653981
dm= | 30.41411
A= | 32.13783 |  | B= | -214377.6
K0= | 90631825236229.4 |  | E= | 214377.6